## Correlation test
| Mo |  |  |  |  | Mo-SiC 18nm |  |  |  |  | Mo-SiC 80nm
Printing Parameter | Porosity | Roughness | Resistivity | Harndness | Printing Parameter | Porosity | Roughness | Resistivity | Harndness | Printing Parameter | Porosity | Roughness | Resistivity | Harndness
200 (W) 200 (mm/s) | 33.08814 | 82.64 | 0.6263321 | 252.4218 | 200 (W) 200 (mm/s) | 52.2167 | 69.39 | 0.6157888 | 274.851 | 200 (W) 200 (mm/s) | 24.4981 | 76.96 | 0.5878454 | 292.552
200 (W) 400 (mm/s) | 32.55998 | 103.52 | 0.6268373 | 249.5442 | 200 (W) 400 (mm/s) | 29.39092 | 56.81 | 0.6160153 | 282.3742 | 200 (W) 400 (mm/s) | 33.28239 | 51.15 | 0.6027927 | 275.4078
200 (W) 600 (mm/s) | 63.03973 | 76.2 | 0.6267415 | 236.7674 | 200 (W) 600 (mm/s) | 65.04145 | 52.77 | 0.6161126 | 253.916 | 200 (W) 600 (mm/s) | 38.14721 | 67.63 | 0.614066 | 270.255
250 (W) 200 (mm/s) | 38.64222 | 86.32 | 0.6266572 | 257.2176 | 250 (W) 200 (mm/s) | 44.42958 | 47.66 | 0.6154036 | 290.8662 | 250 (W) 200 (mm/s) | 26.87713 | 78 | 0.5901764 | 273.4954
250 (W) 400 (mm/s) | 28.83081 | 87.22 | 0.6260754 | 257.2876 | 250 (W) 400 (mm/s) | 28.97166 | 57.45 | 0.6154798 | 264.2448 | 250 (W) 400 (mm/s) | 13.79179 | 39.28 | 0.6154979 | 257.9152
250 (W) 600 (mm/s) | 58.20665 | 65.03 | 0.6264016 | 268.5234 | 250 (W) 600 (mm/s) | 33.42571 | 106.98 | 0.6162104 | 285.0072 | 250 (W) 600 (mm/s) | 21.12278 | 80.58 | 0.6122362 | 239.2898
300 (W) 200 (mm/s) | 5.575333 | 151.12 | 0.6257213 | 230.787 | 300 (W) 200 (mm/s) | 18.39283 | 71.67 | 0.6158874 | 286.612 | 300 (W) 200 (mm/s) | 4.931845 | 103.18 | 0.5837181 | 275.2684
300 (W) 400 (mm/s) | 23.09291 | 112.81 | 0.6260759 | 235.461 | 300 (W) 400 (mm/s) | 42.3287 | 31.68 | 0.6160002 | 290.7948 | 300 (W) 400 (mm/s) | 21.75991 | 86.04 | 0.5959183 | 243.362
300 (W) 600 (mm/s) | 45.32266 | 128.64 | 0.6261219 | 244.6222 | 300 (W) 600 (mm/s) | 40.50749 | 80.28 | 0.6158901 | 274.912 | 300 (W) 600 (mm/s) | 10.09792 | 98.87 | 0.6000719 | 298.9134
350 (W) 200 (mm/s) | 26.02942 | 69.06 | 0.6248993 | 240.5404 | 350 (W) 200 (mm/s) | 23.56741 | 76.5 | 0.6151394 | 299.5248 | 350 (W) 200 (mm/s) | 3.935188 | 68.79 | 0.5847041 | 284.0258
350 (W) 400 (mm/s) | 30.7123 | 170.38 | 0.6248931 | 250.2102 | 350 (W) 400 (mm/s) | 9.473342 | 48.77 | 0.6153143 | 257.4578 | 350 (W) 400 (mm/s) | 11.2675 | 153.55 | 0.5864607 | 265.4362
350 (W) 600 (mm/s) | 30.84756 | 77.91 | 0.6252315 | 245.022 | 350 (W) 600 (mm/s) | 8.117248 | 49.61 | 0.6154122 | 264.0612 | 350 (W) 600 (mm/s) | 15.93949 | 83.62 | 0.5752573 | 262.1044
400 (W) 200 (mm/s) | 0.9750129 | 163.62 | 0.6252011 | 248.1382 | 400 (W) 200 (mm/s) | 16.04308 | 30.97 | 0.6147461 | 277.9534 | 400 (W) 200 (mm/s) | 10.59998 | 81.81 | 0.5688948 | 274.3782
400 (W) 400 (mm/s) | 20.26514 | 156.72 | 0.6254961 | 224.153 | 400 (W) 400 (mm/s) | 26.86831 | 59.41 | 0.6151303 | 277.8288 | 400 (W) 400 (mm/s) | 11.95569 | 113.58 | 0.5759132 | 271.0956
400 (W) 600 (mm/s) | 54.00267 | 126.54 | 0.6252462 | 237.4028 | 400 (W) 600 (mm/s) | 47.72435 | 177.93 | 0.6149708 | 263.8104 | 400 (W) 600 (mm/s) | 4.822666 | 83.81 | 0.5760888 | 270.9416
Mo Property Correlation |  |  |  |  | Mo-SiC 18nm Property Correlation |  |  |  |  | Mo-SiC 80nm Property Correlation
| Porosity | Roughness | Resistivity | Harndness |  | Porosity | Roughness | Resistivity | Harndness |  | Porosity | Roughness | Resistivity | Harndness
Porosity | 1 | -0.5425793 | 0.4360682 | 0.309193 | Porosity | 1 | 0.2717613 | 0.4091796 | -0.08763181 | Porosity | 1 | -0.3890489 | 0.5618423 | -0.1613505
Roughness | -0.5425793 | 1 | -0.4632887 | -0.448821 | Roughness | 0.2717613 | 1 | -0.09436338 | -0.1078495 | Roughness | -0.3890489 | 1 | -0.448816 | 0.04279666
Resistivity | 0.4360682 | -0.4632887 | 1 | 0.3265153 | Resistivity | 0.4091796 | -0.09436338 | 1 | 0.06772859 | Resistivity | 0.5618423 | -0.448816 | 1 | -0.2806481
Harndness | 0.309193 | -0.448821 | 0.3265153 | 1 | Harndness | -0.08763181 | -0.1078495 | 0.06772859 | 1 | Harndness | -0.1613505 | 0.04279666 | -0.2806481 | 1

## Kruskal-Wallis test (ANOVA)
Tutorial
|  |  | Porosity | [6 empty] | Roughness | [6 empty] | Resistivity | [6 empty] | Harndness | [5 empty] | https://www.real-statistics.com/one-way-analysis-of-variance-anova/kruskal-wallis-test/
| Printing Parameter | Mo | Mo-SiC 18nm | Mo-SiC 80nm |  |  |  |  | Mo | Mo-SiC 18nm | Mo-SiC 80nm |  |  |  |  | Mo | Mo-SiC 18nm | Mo-SiC 80nm |  |  |  |  | Mo | Mo-SiC 18nm | Mo-SiC 80nm
| 200 (W) 200 (mm/s) | 33.08814 | 52.2167 | 24.4981 |  |  |  |  | 82.64 | 69.39 | 76.96 |  |  |  |  | 0.6263321 | 0.6157888 | 0.5878454 |  |  |  |  | 252.4218 | 274.851 | 292.552
| 200 (W) 400 (mm/s) | 32.55998 | 29.39092 | 33.28239 |  |  |  |  | 103.52 | 56.81 | 51.15 |  |  |  |  | 0.6268373 | 0.6160153 | 0.6027927 |  |  |  |  | 249.5442 | 282.3742 | 275.4078
| 200 (W) 600 (mm/s) | 63.03973 | 65.04145 | 38.14721 |  |  |  |  | 76.2 | 52.77 | 67.63 |  |  |  |  | 0.6267415 | 0.6161126 | 0.614066 |  |  |  |  | 236.7674 | 253.916 | 270.255
| 250 (W) 200 (mm/s) | 38.64222 | 44.42958 | 26.87713 |  |  |  |  | 86.32 | 47.66 | 78 |  |  |  |  | 0.6266572 | 0.6154036 | 0.5901764 |  |  |  |  | 257.2176 | 290.8662 | 273.4954
| 250 (W) 400 (mm/s) | 28.83081 | 28.97166 | 13.79179 |  |  |  |  | 87.22 | 57.45 | 39.28 |  |  |  |  | 0.6260754 | 0.6154798 | 0.6154979 |  |  |  |  | 257.2876 | 264.2448 | 257.9152
| 250 (W) 600 (mm/s) | 58.20665 | 33.42571 | 21.12278 |  |  |  |  | 65.03 | 106.98 | 80.58 |  |  |  |  | 0.6264016 | 0.6162104 | 0.6122362 |  |  |  |  | 268.5234 | 285.0072 | 239.2898
| 300 (W) 200 (mm/s) | 5.575333 | 18.39283 | 4.931845 |  |  |  |  | 151.12 | 71.67 | 103.18 |  |  |  |  | 0.6257213 | 0.6158874 | 0.5837181 |  |  |  |  | 230.787 | 286.612 | 275.2684
| 300 (W) 400 (mm/s) | 23.09291 | 42.3287 | 21.75991 |  |  |  |  | 112.81 | 31.68 | 86.04 |  |  |  |  | 0.6260759 | 0.6160002 | 0.5959183 |  |  |  |  | 235.461 | 290.7948 | 243.362
| 300 (W) 600 (mm/s) | 45.32266 | 40.50749 | 10.09792 |  |  |  |  | 128.64 | 80.28 | 98.87 |  |  |  |  | 0.6261219 | 0.6158901 | 0.6000719 |  |  |  |  | 244.6222 | 274.912 | 298.9134
| 350 (W) 200 (mm/s) | 26.02942 | 23.56741 | 3.935188 |  |  |  |  | 69.06 | 76.5 | 68.79 |  |  |  |  | 0.6248993 | 0.6151394 | 0.5847041 |  |  |  |  | 240.5404 | 299.5248 | 284.0258
| 350 (W) 400 (mm/s) | 30.7123 | 9.473342 | 11.2675 |  |  |  |  | 170.38 | 48.77 | 153.55 |  |  |  |  | 0.6248931 | 0.6153143 | 0.5864607 |  |  |  |  | 250.2102 | 257.4578 | 265.4362
| 350 (W) 600 (mm/s) | 30.84756 | 8.117248 | 15.93949 |  |  |  |  | 77.91 | 49.61 | 83.62 |  |  |  |  | 0.6252315 | 0.6154122 | 0.5752573 |  |  |  |  | 245.022 | 264.0612 | 262.1044
| 400 (W) 200 (mm/s) | 0.9750129 | 16.04308 | 10.59998 |  |  |  |  | 163.62 | 30.97 | 81.81 |  |  |  |  | 0.6252011 | 0.6147461 | 0.5688948 |  |  |  |  | 248.1382 | 277.9534 | 274.3782
| 400 (W) 400 (mm/s) | 20.26514 | 26.86831 | 11.95569 |  |  |  |  | 156.72 | 59.41 | 113.58 |  |  |  |  | 0.6254961 | 0.6151303 | 0.5759132 |  |  |  |  | 224.153 | 277.8288 | 271.0956
| 400 (W) 600 (mm/s) | 54.00267 | 47.72435 | 4.822666 |  |  |  |  | 126.54 | 177.93 | 83.81 |  |  |  |  | 0.6252462 | 0.6149708 | 0.5760888 |  |  |  |  | 237.4028 | 263.8104 | 270.9416
|  | Anova: Single Factor | [6 empty] | Anova: Single Factor | [6 empty] | Anova: Single Factor | [6 empty] | Anova: Single Factor
|  | SUMMARY | [6 empty] | SUMMARY | [6 empty] | SUMMARY | [6 empty] | SUMMARY
|  | Groups | Count | Sum | Average | Variance |  |  | Groups | Count | Sum | Average | Variance |  |  | Groups | Count | Sum | Average | Variance |  |  | Groups | Count | Sum | Average | Variance
|  | Mo | 15 | 491.1905 | 32.74604 | 305.4047 |  |  | Mo | 15 | 1657.73 | 110.5153 | 1340.016 |  |  | Mo | 15 | 9.387932 | 0.6258621 | 4.472239e-07 |  |  | Mo | 15 | 3678.0988 | 245.2066 | 131.344
|  | Mo-SiC 18nm | 15 | 486.4988 | 32.43325 | 265.1081 |  |  | Mo-SiC 18nm | 15 | 1017.88 | 67.85867 | 1299.751 |  |  | Mo-SiC 18nm | 15 | 9.233501 | 0.6155668 | 2.05833e-07 |  |  | Mo-SiC 18nm | 15 | 4144.2146 | 276.281 | 178.3559
|  | Mo-SiC 80nm | 15 | 253.0296 | 16.86864 | 109.1739 |  |  | Mo-SiC 80nm | 15 | 1266.85 | 84.45667 | 713.0542 |  |  | Mo-SiC 80nm | 15 | 8.869642 | 0.5913095 | 0.0002241155 |  |  | Mo-SiC 80nm | 15 | 4054.4408 | 270.2961 | 250.8882
|  | Groups | Porosity Variance | Roughness Variance | Resistance Variance | Hardness Variance
|  | Mo | 305.4047 | 1340.016 | 4.472239e-07 | 131.344
|  | Mo-SiC 18nm | 265.1081 | 1299.751 | 2.05833e-07 | 178.3559
|  | Mo-SiC 80nm | 109.1739 | 713.0542 | 0.0002241155 | 250.8882
|  | F-Value | 5.455969 | 6.205533 | 63.00797 | 21.81974
|  | F_Critical-Value | 3.219942 | 3.219942 | 3.219942 | 3.219942
|  | P-Value | 0.007827227 | 0.004353145 | 2.269211e-13 | 3.17747e-07
|  | Significance (α=0.05) | Yes | Yes | Yes | Yes
|  | ANOVA | [6 empty] | ANOVA | [6 empty] | ANOVA | [6 empty] | ANOVA
|  | Source of Variation | SS | df | MS | F | P-value | F crit | Source of Variation | SS | df | MS | F | P-value | F crit | Source of Variation | SS | df | MS | F | P-value | F crit | Source of Variation | SS | df | MS | F | P-value | F crit
|  | Between Groups | 2472.233 | 2 | 1236.117 | 5.455969 | 0.007827227 | 3.219942 | Between Groups | 13870.69 | 2 | 6935.347 | 6.205533 | 0.004353145 | 3.219942 | Between Groups | 0.009441476 | 2 | 0.004720738 | 63.00797 | 2.269211e-13 | 3.219942 | Between Groups | 8154.591 | 2 | 4077.295 | 21.81974 | 3.17747e-07 | 3.219942
|  | Within Groups | 9515.614 | 42 | 226.5622 |  | Reject the Null |  | Within Groups | 46939.49548 | 42 | 1117.607 |  | Reject the Null |  | Within Groups | 0.00314676 | 42 | 7.492287e-05 |  | Reject the Null |  | Within Groups | 7848.234 | 42 | 186.8627 |  | Reject the Null
[6 empty] | Statistically Different Means in Sample Set | [7 empty] | Different Means across samples | [6 empty] | Different Means across samples | [6 empty] | Different Means across samples
|  | Total | 11987.85 | 44 |  |  |  |  | Total | 60810.19 | 44 |  |  |  |  | Total | 0.01258824 | 44 |  |  |  |  | Total | 16002.82 | 44
|  | Student's T TEST |  |  |  | Alpha Level |  |  | Student's T TEST |  |  |  | Alpha Level |  |  | Student's T TEST |  |  |  | Alpha Level |  |  | Student's T TEST |  |  |  | Alpha Level
|  | Groups | P-value(T test) | Significance |  | Test | Alpha |  | Groups | P-value(T test) | Significance |  | Test | Alpha |  | Groups | P-value(T test) | Significance |  | Test | Alpha |  | Groups | P-value(T test) | Significance |  | Test | Alpha
|  | Group 1 v Group 2 | 0.9599109 | no |  | ANOVA | 0.05 |  | Group 1 v Group 2 | 0.003273974 | yes |  | ANOVA | 0.05 |  | Group 1 v Group 2 | 9.069173e-29 | yes |  | ANOVA | 0.05 |  | Group 1 v Group 2 | 1.977898e-07 | yes |  | ANOVA | 0.05
|  | Group 2 v Group 3 | 0.004208622 | yes |  | Bonferoni Correction | 0.01666667 |  | Group 2 v Group 3 | 0.1629725 | no |  | Bonferoni Correction | 0.01666667 |  | Group 2 v Group 3 | 8.814795e-07 | yes |  | Bonferoni Correction | 0.01666667 |  | Group 2 v Group 3 | 0.2727329 | no |  | Bonferoni Correction | 0.01666667
|  | Group 3 v Group 1 | 0.005344558 | yes |  |  |  |  | Group 3 v Group 1 | 0.03413599 | no |  |  |  |  | Group 3 v Group 1 | 1.100021e-09 | yes |  |  |  |  | Group 3 v Group 1 | 3.008831e-05 | yes
Student's T TEST
|  | Alpha Level = 0.05 | Bonferoni Correction = 0.025
|  |  | Porosity |  | Roughness |  | Resistance |  | Hardness
|  | Groups | P-Value | Significance | P-Value | Significance | P-Value | Significance | P-Value | Significance
|  | Mo vs. Mo-SiC 18nm | 0.9599109 | No | 0.003273974 | Yes | 9.069173e-29 | Yes | 1.977898e-07 | Yes
|  | Mo-SiC 18nm vs. Mo-SiC 80nm | 0.004208622 | Yes | 0.1629725 | No | 8.814795e-07 | Yes | 0.2727329 | No
|  | Mo-SiC 80nm vs. Mo | 0.005344558 | Yes | 0.03413599 | No | 1.100021e-09 | Yes | 3.008831e-05 | Yes
Kruskal-Wallis test (Non-Parametric Distributions)
|  | Porosity | [6 empty] | Roughness | [6 empty] | Resistivity | [6 empty] | Hardness
| Ranking Values | 15 | 5 | 25 |  |  |  |  | 20 | 30 | 26 |  |  |  |  | 5 | 22 | 38 |  |  |  |  | 32 | 15 | 3
|  | 16 | 19 | 14 |  |  |  |  | 12 | 37 | 39 |  |  |  |  | 1 | 18 | 34 |  |  |  |  | 34 | 9 | 12
|  | 2 | 1 | 12 |  |  |  |  | 28 | 38 | 33 |  |  |  |  | 2 | 17 | 32 |  |  |  |  | 42 | 31 | 20
|  | 11 | 8 | 22 |  |  |  |  | 16 | 42 | 24 |  |  |  |  | 3 | 26 | 37 |  |  |  |  | 30 | 4 | 17
|  | 21 | 20 | 34 |  |  |  |  | 15 | 36 | 43 |  |  |  |  | 8 | 24 | 23 |  |  |  |  | 29 | 23 | 27 | `
|  | 3 | 13 | 29 |  |  |  |  | 34 | 11 | 22 |  |  |  |  | 4 | 16 | 33 |  |  |  |  | 21 | 7 | 40
|  | 41 | 31 | 42 |  |  |  |  | 6 | 29 | 13 |  |  |  |  | 9 | 21 | 41 |  |  |  |  | 44 | 6 | 13
|  | 27 | 9 | 28 |  |  |  |  | 10 | 44 | 17 |  |  |  |  | 7 | 19 | 36 |  |  |  |  | 43 | 5 | 38
|  | 7 | 10 | 38 |  |  |  |  | 7 | 23 | 14 |  |  |  |  | 6 | 20 | 35 |  |  |  |  | 37 | 14 | 2
|  | 24 | 26 | 44 |  |  |  |  | 31 | 27 | 32 |  |  |  |  | 14 | 28 | 40 |  |  |  |  | 39 | 1 | 8
|  | 18 | 39 | 36 |  |  |  |  | 2 | 41 | 5 |  |  |  |  | 15 | 27 | 39 |  |  |  |  | 33 | 28 | 22
|  | 17 | 40 | 33 |  |  |  |  | 25 | 40 | 19 |  |  |  |  | 12 | 25 | 44 |  |  |  |  | 36 | 24 | 26
|  | 45 | 32 | 37 |  |  |  |  | 3 | 45 | 21 |  |  |  |  | 13 | 31 | 45 |  |  |  |  | 35 | 10 | 16
|  | 30 | 23 | 35 |  |  |  |  | 4 | 35 | 9 |  |  |  |  | 10 | 29 | 43 |  |  |  |  | 45 | 11 | 18
|  | 4 | 6 | 43 |  |  |  |  | 8 | 1 | 18 |  |  |  |  | 11 | 30 | 42 |  |  |  |  | 41 | 25 | 19
Rank Sums R |  | 281 | 282 | 472 |  |  |  |  | 221 | 479 | 335 |  |  |  |  | 120 | 353 | 562 |  |  |  |  | 541 | 213 | 281
Group Size n |  | 15 | 15 | 15 | 45 |  |  |  | 15 | 15 | 15 | 45 |  |  |  | 15 | 15 | 15 | 45 |  |  |  | 15 | 15 | 15 | 45
R2/n |  | 5264.067 | 5301.6 | 14852.27 | 25417.93 |  |  |  | 3256.067 | 15296.07 | 7481.667 | 26033.8 |  |  |  | 960 | 8307.267 | 21056.27 | 30323.53 |  |  |  | 19512.07 | 3024.6 | 5264.067 | 27800.73
H |  |  |  |  | 9.350338 | [6 empty] | 12.92058 | [6 empty] | 37.7886 | [6 empty] | 23.16367
df |  |  |  |  | 2 | [6 empty] | 2 | [6 empty] | 2 | [6 empty] | 2
p |  |  |  |  | 0.009323948 | [6 empty] | 0.001564342 | [6 empty] | 6.227446e-09 | [6 empty] | 9.334104e-06
α |  |  |  |  | 0.05 | [6 empty] | 0.05 | [6 empty] | 0.05 | [6 empty] | 0.05
sig |  |  |  |  | yes | the samples are statistically different | [5 empty] | yes | the samples are statistically different | [5 empty] | yes | the samples are statistically different | [5 empty] | yes | the samples are statistically different
This chart isn't available in your version of Excel. Editing this shape or saving this workbook into a different file format will permanently break the chart.
This chart isn't available in your version of Excel. Editing this shape or saving this workbook into a different file format will permanently break the chart.
This chart isn't available in your version of Excel. Editing this shape or saving this workbook into a different file format will permanently break the chart.
This chart isn't available in your version of Excel. Editing this shape or saving this workbook into a different file format will permanently break the chart.

## Ranked Sum vs Power&Speed
| Mo | [5 empty] | Mo-SiC 18nm | [5 empty] | Mo-SiC 80nm
Printing Parameter | Porosity | Roughness | Resistivity | Harndness |  | Printing Parameter | Porosity | Roughness | Resistivity | Harndness |  | Printing Parameter | Porosity | Roughness | Resistivity | Harndness
200 (W) 200 (mm/s) | 33.08814 | 82.64 | 0.6263321 | 252.4218 |  | 200 (W) 200 (mm/s) | 52.2167 | 69.39 | 0.6157888 | 274.851 |  | 200 (W) 200 (mm/s) | 24.4981 | 76.96 | 0.5878454 | 292.552
200 (W) 400 (mm/s) | 32.55998 | 103.52 | 0.6268373 | 249.5442 |  | 200 (W) 400 (mm/s) | 29.39092 | 56.81 | 0.6160153 | 282.3742 |  | 200 (W) 400 (mm/s) | 33.28239 | 51.15 | 0.6027927 | 275.4078
200 (W) 600 (mm/s) | 63.03973 | 76.2 | 0.6267415 | 236.7674 |  | 200 (W) 600 (mm/s) | 65.04145 | 52.77 | 0.6161126 | 253.916 |  | 200 (W) 600 (mm/s) | 38.14721 | 67.63 | 0.614066 | 270.255
250 (W) 200 (mm/s) | 38.64222 | 86.32 | 0.6266572 | 257.2176 |  | 250 (W) 200 (mm/s) | 44.42958 | 47.66 | 0.6154036 | 290.8662 |  | 250 (W) 200 (mm/s) | 26.87713 | 78 | 0.5901764 | 273.4954
250 (W) 400 (mm/s) | 28.83081 | 87.22 | 0.6260754 | 257.2876 |  | 250 (W) 400 (mm/s) | 28.97166 | 57.45 | 0.6154798 | 264.2448 |  | 250 (W) 400 (mm/s) | 13.79179 | 39.28 | 0.6154979 | 257.9152
250 (W) 600 (mm/s) | 58.20665 | 65.03 | 0.6264016 | 268.5234 |  | 250 (W) 600 (mm/s) | 33.42571 | 106.98 | 0.6162104 | 285.0072 |  | 250 (W) 600 (mm/s) | 21.12278 | 80.58 | 0.6122362 | 239.2898
300 (W) 200 (mm/s) | 5.575333 | 151.12 | 0.6257213 | 230.787 |  | 300 (W) 200 (mm/s) | 18.39283 | 71.67 | 0.6158874 | 286.612 |  | 300 (W) 200 (mm/s) | 4.931845 | 103.18 | 0.5837181 | 275.2684
300 (W) 400 (mm/s) | 23.09291 | 112.81 | 0.6260759 | 235.461 |  | 300 (W) 400 (mm/s) | 42.3287 | 31.68 | 0.6160002 | 290.7948 |  | 300 (W) 400 (mm/s) | 21.75991 | 86.04 | 0.5959183 | 243.362
300 (W) 600 (mm/s) | 45.32266 | 128.64 | 0.6261219 | 244.6222 |  | 300 (W) 600 (mm/s) | 40.50749 | 80.28 | 0.6158901 | 274.912 |  | 300 (W) 600 (mm/s) | 10.09792 | 98.87 | 0.6000719 | 298.9134
350 (W) 200 (mm/s) | 26.02942 | 69.06 | 0.6248993 | 240.5404 |  | 350 (W) 200 (mm/s) | 23.56741 | 76.5 | 0.6151394 | 299.5248 |  | 350 (W) 200 (mm/s) | 3.935188 | 68.79 | 0.5847041 | 284.0258
350 (W) 400 (mm/s) | 30.7123 | 170.38 | 0.6248931 | 250.2102 |  | 350 (W) 400 (mm/s) | 9.473342 | 48.77 | 0.6153143 | 257.4578 |  | 350 (W) 400 (mm/s) | 11.2675 | 153.55 | 0.5864607 | 265.4362
350 (W) 600 (mm/s) | 30.84756 | 77.91 | 0.6252315 | 245.022 |  | 350 (W) 600 (mm/s) | 8.117248 | 49.61 | 0.6154122 | 264.0612 |  | 350 (W) 600 (mm/s) | 15.93949 | 83.62 | 0.5752573 | 262.1044
400 (W) 200 (mm/s) | 0.9750129 | 163.62 | 0.6252011 | 248.1382 |  | 400 (W) 200 (mm/s) | 16.04308 | 30.97 | 0.6147461 | 277.9534 |  | 400 (W) 200 (mm/s) | 10.59998 | 81.81 | 0.5688948 | 274.3782
400 (W) 400 (mm/s) | 20.26514 | 156.72 | 0.6254961 | 224.153 |  | 400 (W) 400 (mm/s) | 26.86831 | 59.41 | 0.6151303 | 277.8288 |  | 400 (W) 400 (mm/s) | 11.95569 | 113.58 | 0.5759132 | 271.0956
400 (W) 600 (mm/s) | 54.00267 | 126.54 | 0.6252462 | 237.4028 |  | 400 (W) 600 (mm/s) | 47.72435 | 177.93 | 0.6149708 | 263.8104 |  | 400 (W) 600 (mm/s) | 4.822666 | 83.81 | 0.5760888 | 270.9416
Ranking Analysis
Highest Ranking Sum
Lowest Ranking Sum
Mo | [5 empty] | Mo-SiC 18nm | [5 empty] | Mo-SiC 80nm
Printing Parameter | Porosity |  | Resistivity | Harndness | Rank Sum | Printing Parameter | Porosity |  | Resistivity | Harndness | Rank Sum | Printing Parameter | Porosity |  | Resistivity | Harndness | Rank Sum
200 (W) 200 (mm/s) | 6 |  | 5 | 12 | 23 | 200 (W) 200 (mm/s) | 2 |  | 7 | 6 | 15 | 200 (W) 200 (mm/s) | 4 |  | 8 | 14 | 26
200 (W) 400 (mm/s) | 7 |  | 1 | 10 | 18 | 200 (W) 400 (mm/s) | 8 |  | 3 | 10 | 21 | 200 (W) 400 (mm/s) | 2 |  | 4 | 12 | 18
200 (W) 600 (mm/s) | 1 |  | 2 | 4 | 7 | 200 (W) 600 (mm/s) | 1 |  | 2 | 1 | 4 | 200 (W) 600 (mm/s) | 1 |  | 2 | 6 | 9
250 (W) 200 (mm/s) | 5 |  | 3 | 13 | 21 | 250 (W) 200 (mm/s) | 4 |  | 10 | 14 | 28 | 250 (W) 200 (mm/s) | 3 |  | 7 | 9 | 19
250 (W) 400 (mm/s) | 10 |  | 8 | 14 | 32 | 250 (W) 400 (mm/s) | 9 |  | 8 | 5 | 22 | 250 (W) 400 (mm/s) | 8 |  | 1 | 3 | 12
250 (W) 600 (mm/s) | 2 |  | 4 | 15 | 21 | 250 (W) 600 (mm/s) | 7 |  | 1 | 11 | 19 | 250 (W) 600 (mm/s) | 6 |  | 3 | 1 | 10
300 (W) 200 (mm/s) | 14 |  | 9 | 2 | 25 | 300 (W) 200 (mm/s) | 12 |  | 6 | 12 | 30 | 300 (W) 200 (mm/s) | 13 |  | 11 | 11 | 35
300 (W) 400 (mm/s) | 12 |  | 7 | 3 | 22 | 300 (W) 400 (mm/s) | 5 |  | 4 | 13 | 22 | 300 (W) 400 (mm/s) | 5 |  | 6 | 2 | 13
300 (W) 600 (mm/s) | 4 |  | 6 | 7 | 17 | 300 (W) 600 (mm/s) | 6 |  | 5 | 7 | 18 | 300 (W) 600 (mm/s) | 12 |  | 5 | 15 | 32
350 (W) 200 (mm/s) | 11 |  | 14 | 6 | 31 | 350 (W) 200 (mm/s) | 11 |  | 12 | 15 | 38 | 350 (W) 200 (mm/s) | 15 |  | 10 | 13 | 38
350 (W) 400 (mm/s) | 9 |  | 15 | 11 | 35 | 350 (W) 400 (mm/s) | 14 |  | 11 | 2 | 27 | 350 (W) 400 (mm/s) | 10 |  | 9 | 5 | 24
350 (W) 600 (mm/s) | 8 |  | 12 | 8 | 28 | 350 (W) 600 (mm/s) | 15 |  | 9 | 4 | 28 | 350 (W) 600 (mm/s) | 7 |  | 14 | 4 | 25
400 (W) 200 (mm/s) | 15 |  | 13 | 9 | 37 | 400 (W) 200 (mm/s) | 13 |  | 15 | 9 | 37 | 400 (W) 200 (mm/s) | 11 |  | 15 | 10 | 36
400 (W) 400 (mm/s) | 13 |  | 10 | 1 | 24 | 400 (W) 400 (mm/s) | 10 |  | 13 | 8 | 31 | 400 (W) 400 (mm/s) | 9 |  | 13 | 8 | 30
400 (W) 600 (mm/s) | 3 |  | 11 | 5 | 19 | 400 (W) 600 (mm/s) | 3 |  | 14 | 3 | 20 | 400 (W) 600 (mm/s) | 14 |  | 12 | 7 | 33
Mo | [5 empty] | Mo-SiC 18nm | [5 empty] | Mo-SiC 80nm
Printing Parameter | Porosity | Roughness | Resistivity | Harndness | Rank Sum | Printing Parameter | Porosity | Roughness | Resistivity | Harndness | Rank Sum | Printing Parameter | Porosity | Roughness | Resistivity | Harndness | Rank Sum
200 (W) 200 (mm/s) | 6 |  | 5 | 12 | 23 | 200 (W) 200 (mm/s) | 2 |  | 7 | 6 | 15 | 200 (W) 200 (mm/s) | 4 |  | 8 | 14 | 26
200 (W) 400 (mm/s) | 7 |  | 1 | 10 | 18 | 200 (W) 400 (mm/s) | 8 |  | 3 | 10 | 21 | 200 (W) 400 (mm/s) | 2 |  | 4 | 12 | 18
200 (W) 600 (mm/s) | 1 |  | 2 | 4 | 7 | 200 (W) 600 (mm/s) | 1 |  | 2 | 1 | 4 | 200 (W) 600 (mm/s) | 1 |  | 2 | 6 | 9
250 (W) 200 (mm/s) | 5 |  | 3 | 13 | 21 | 250 (W) 200 (mm/s) | 4 |  | 10 | 14 | 28 | 250 (W) 200 (mm/s) | 3 |  | 7 | 9 | 19
250 (W) 400 (mm/s) | 10 |  | 8 | 14 | 32 | 250 (W) 400 (mm/s) | 9 |  | 8 | 5 | 22 | 250 (W) 400 (mm/s) | 8 |  | 1 | 3 | 12
250 (W) 600 (mm/s) | 2 |  | 4 | 15 | 21 | 250 (W) 600 (mm/s) | 7 |  | 1 | 11 | 19 | 250 (W) 600 (mm/s) | 6 |  | 3 | 1 | 10
300 (W) 200 (mm/s) | 14 |  | 9 | 2 | 25 | 300 (W) 200 (mm/s) | 12 |  | 6 | 12 | 30 | 300 (W) 200 (mm/s) | 13 |  | 11 | 11 | 35
300 (W) 400 (mm/s) | 12 |  | 7 | 3 | 22 | 300 (W) 400 (mm/s) | 5 |  | 4 | 13 | 22 | 300 (W) 400 (mm/s) | 5 |  | 6 | 2 | 13
300 (W) 600 (mm/s) | 4 |  | 6 | 7 | 17 | 300 (W) 600 (mm/s) | 6 |  | 5 | 7 | 18 | 300 (W) 600 (mm/s) | 12 |  | 5 | 15 | 32
350 (W) 200 (mm/s) | 11 |  | 14 | 6 | 31 | 350 (W) 200 (mm/s) | 11 |  | 12 | 15 | 38 | 350 (W) 200 (mm/s) | 15 |  | 10 | 13 | 38
350 (W) 400 (mm/s) | 9 |  | 15 | 11 | 35 | 350 (W) 400 (mm/s) | 14 |  | 11 | 2 | 27 | 350 (W) 400 (mm/s) | 10 |  | 9 | 5 | 24
350 (W) 600 (mm/s) | 8 |  | 12 | 8 | 28 | 350 (W) 600 (mm/s) | 15 |  | 9 | 4 | 28 | 350 (W) 600 (mm/s) | 7 |  | 14 | 4 | 25
400 (W) 200 (mm/s) | 15 |  | 13 | 9 | 37 | 400 (W) 200 (mm/s) | 13 |  | 15 | 9 | 37 | 400 (W) 200 (mm/s) | 11 |  | 15 | 10 | 36
400 (W) 400 (mm/s) | 13 |  | 10 | 1 | 24 | 400 (W) 400 (mm/s) | 10 |  | 13 | 8 | 31 | 400 (W) 400 (mm/s) | 9 |  | 13 | 8 | 30
400 (W) 600 (mm/s) | 3 |  | 11 | 5 | 19 | 400 (W) 600 (mm/s) | 3 |  | 14 | 3 | 20 | 400 (W) 600 (mm/s) | 14 |  | 12 | 7 | 33

## Color Value vs Power&Speed
|  | Mo Mean Optical Porosity (Void %) |  |  |  |  | Mo-SiC 18nm MeanOptical Porosity (Void %) |  |  |  |  | Mo-SiC 80nm Mean Surface Optical Porosity (Void %)
|  | Speed (mm/s) |  |  |  |  | Speed (mm/s) |  |  |  |  | Speed (mm/s)
|  | 200 | 400 | 600 |  |  | 200 | 400 | 600 |  |  | 200 | 400 | 600
Printing Laser Power (W) | 200 | 33.08814 | 32.55998 | 63.03973 | Printing Laser Power (W) | 200 | 52.2167 | 29.39092 | 65.04145 | Printing Laser Power (W) | 200 | 24.4981 | 33.28239 | 38.14721
| 250 | 38.64222 | 28.83081 | 58.20665 |  | 250 | 44.42958 | 28.97166 | 33.42571 |  | 250 | 26.87713 | 13.79179 | 21.12278
| 300 | 5.575333 | 23.09291 | 45.32266 |  | 300 | 18.39283 | 42.3287 | 40.50749 |  | 300 | 4.931845 | 21.75991 | 10.09792
| 350 | 26.02942 | 30.7123 | 30.84756 |  | 350 | 23.56741 | 9.473342 | 8.117248 |  | 350 | 3.935188 | 11.2675 | 15.93949
| 400 | 0.9750129 | 20.26514 | 54.00267 |  | 400 | 16.04308 | 26.86831 | 47.72435 |  | 400 | 10.59998 | 11.95569 | 4.822666
|  | Mo Mean Surface Roughness (μm) |  |  |  |  | Mo-SiC 18nm Mean Surface Roughness (μm) |  |  |  |  | Mo-SiC 80nm Mean Surface Roughness (μm)
|  | Speed (mm/s) |  |  |  |  | Speed (mm/s) |  |  |  |  | Speed (mm/s)
|  | 200 | 400 | 600 |  |  | 200 | 400 | 600 |  |  | 200 | 400 | 600
Printing Laser Power (W) | 200 | 82.64 | 103.52 | 76.2 | Printing Laser Power (W) | 200 | 69.39 | 56.81 | 52.77 | Printing Laser Power (W) | 200 | 76.96 | 51.15 | 67.63
| 250 | 86.32 | 87.22 | 65.03 |  | 250 | 47.66 | 57.45 | 106.98 |  | 250 | 78 | 39.28 | 80.58
| 300 | 151.12 | 112.81 | 128.64 |  | 300 | 71.67 | 31.68 | 80.28 |  | 300 | 103.18 | 86.04 | 98.87
| 350 | 69.06 | 170.38 | 77.91 |  | 350 | 76.5 | 48.77 | 49.61 |  | 350 | 68.79 | 153.55 | 83.62
| 400 | 163.62 | 156.72 | 126.54 |  | 400 | 30.97 | 59.41 | 177.93 |  | 400 | 81.81 | 113.58 | 83.81
|  | Mo Mean Surface Resistivity (Ohm/sq) |  |  |  |  | Mo-SiC 18nm Mean Surface Resistivity (Ohm/sq) |  |  |  |  | Mo-SiC 80nm Mean Surface Resistivity (Ohm/sq)
|  | Speed (mm/s) |  |  |  |  | Speed (mm/s) |  |  |  |  | Speed (mm/s)
|  | 200 | 400 | 600 |  |  | 200 | 400 | 600 |  |  | 200 | 400 | 600
Printing Laser Power (W) | 200 | 0.6263321 | 0.6268373 | 0.6267415 | Printing Laser Power (W) | 200 | 0.6157888 | 0.6160153 | 0.6161126 | Printing Laser Power (W) | 200 | 0.5878454 | 0.6027927 | 0.614066
| 250 | 0.6266572 | 0.6260754 | 0.6264016 |  | 250 | 0.6154036 | 0.6154798 | 0.6162104 |  | 250 | 0.5901764 | 0.6154979 | 0.6122362
| 300 | 0.6257213 | 0.6260759 | 0.6261219 |  | 300 | 0.6158874 | 0.6160002 | 0.6158901 |  | 300 | 0.5837181 | 0.5959183 | 0.6000719
| 350 | 0.6248993 | 0.6248931 | 0.6252315 |  | 350 | 0.6151394 | 0.6153143 | 0.6154122 |  | 350 | 0.5847041 | 0.5864607 | 0.5752573
| 400 | 0.6252011 | 0.6254961 | 0.6252462 |  | 400 | 0.6147461 | 0.6151303 | 0.6149708 |  | 400 | 0.5688948 | 0.5759132 | 0.5760888
|  | Mo Mean Vickers Hardness (HV) |  |  |  |  | Mo-SiC 18nm Mean Vickers Hardness (HV) |  |  |  |  | Mo-SiC 80nm Mean Vickers Hardness (HV)
|  | Speed (mm/s) |  |  |  |  | Speed (mm/s) |  |  |  |  | Speed (mm/s)
|  | 200 | 400 | 600 |  |  | 200 | 400 | 600 |  |  | 200 | 400 | 600
Printing Laser Power (W) | 200 | 252.4218 | 249.5442 | 236.7674 | Printing Laser Power (W) | 200 | 274.851 | 282.3742 | 253.916 | Printing Laser Power (W) | 200 | 292.552 | 275.4078 | 270.255
| 250 | 257.2176 | 257.2876 | 268.5234 |  | 250 | 290.8662 | 264.2448 | 285.0072 |  | 250 | 273.4954 | 257.9152 | 239.2898
| 300 | 230.787 | 235.461 | 244.6222 |  | 300 | 286.612 | 290.7948 | 274.912 |  | 300 | 275.2684 | 243.362 | 298.9134
| 350 | 240.5404 | 250.2102 | 245.022 |  | 350 | 299.5248 | 257.4578 | 264.0612 |  | 350 | 284.0258 | 265.4362 | 262.1044
| 400 | 248.1382 | 224.153 | 237.4028 |  | 400 | 277.9534 | 277.8288 | 263.8104 |  | 400 | 274.3782 | 271.0956 | 270.9416