## Data (Printing Parameters)
|  | Mo Mean Optical Porosity (Void %) |  |  |  |  | Mo-SiC 18nm MeanOptical Porosity (Void %) |  |  |  |  | Mo-SiC 80nm Mean Surface Optical Porosity (Void %)
|  | Speed (mm/s) |  |  |  |  | Speed (mm/s) |  |  |  |  | Speed (mm/s)
|  | 200 | 400 | 600 |  |  | 200 | 400 | 600 |  |  | 200 | 400 | 600
Printing Laser Power (W) | 200 | 33.08814 | 32.55998 | 63.03973 | Printing Laser Power (W) | 200 | 52.2167 | 29.39092 | 65.04145 | Printing Laser Power (W) | 200 | 24.4981 | 33.28239 | 38.14721
| 250 | 38.64222 | 28.83081 | 58.20665 |  | 250 | 44.42958 | 28.97166 | 33.42571 |  | 250 | 26.87713 | 13.79179 | 21.12278
| 300 | 5.575333 | 23.09291 | 45.32266 |  | 300 | 18.39283 | 42.3287 | 40.50749 |  | 300 | 4.931845 | 21.75991 | 10.09792
| 350 | 26.02942 | 30.7123 | 30.84756 |  | 350 | 23.56741 | 9.473342 | 8.117248 |  | 350 | 3.935188 | 11.2675 | 15.93949
| 400 | 0.9750129 | 20.26514 | 54.00267 |  | 400 | 16.04308 | 26.86831 | 47.72435 |  | 400 | 10.59998 | 11.95569 | 4.822666
|  | Mo Standard Error Optical Porosity (Void %) |  |  |  |  | Mo-SiC 18nm Standard Error Optical Porosity (Void %) |  |  |  |  | Mo-SiC 80nm Standard Error Optical Porosity (Void %)
|  | Speed (mm/s) |  |  |  |  | Speed (mm/s) |  |  |  |  | Speed (mm/s)
|  | 200 | 400 | 600 |  |  | 200 | 400 | 600 |  |  | 200 | 400 | 600
Printing Laser Power (W) | 200 |  |  |  | Printing Laser Power (W) | 200 |  |  |  | Printing Laser Power (W) | 200
| 250 |  |  |  |  | 250 |  |  |  |  | 250
| 300 |  |  |  |  | 300 |  |  |  |  | 300
| 350 |  |  |  |  | 350 |  |  |  |  | 350
| 400 |  |  |  |  | 400 |  |  |  |  | 400
|  | Mo |  |  |  |  | Mo-SiC 18nm |  |  |  |  | Mo-SiC 80nm
| Printing Parameter | Mean Optical Porosity (Void %) | Standard Error |  |  |  | Mean Optical Porosity (Void %) | Standard Error |  |  |  | Mean Optical Porosity (Void %) | Standard Error
| 200 (W) 200 (mm/s) | 33.08814 | 3.741542 |  |  |  | 52.2167 | 0.4250827 |  |  |  | 24.4981 | 0.1499681
| 200 (W) 400 (mm/s) | 32.55998 | 2.609917 |  |  |  | 29.39092 | 1.128546 |  |  |  | 33.28239 | 2.134905
| 200 (W) 600 (mm/s) | 63.03973 | 0.8709653 |  |  |  | 65.04145 | 0.8090363 |  |  |  | 38.14721 | 2.798833
| 250 (W) 200 (mm/s) | 38.64222 | 0.5952636 |  |  |  | 44.42958 | 3.564427 |  |  |  | 26.87713 | 0.9149531
| 250 (W) 400 (mm/s) | 28.83081 | 1.591233 |  |  |  | 28.97166 | 0.9849181 |  |  |  | 13.79179 | 2.312623
| 250 (W) 600 (mm/s) | 58.20665 | 0.009439951 |  |  |  | 33.42571 | 2.258275 |  |  |  | 21.12278 | 0.4299727
| 300 (W) 200 (mm/s) | 5.575333 | 3.848991 |  |  |  | 18.39283 | 0.9576721 |  |  |  | 4.931845 | 0.6600507
| 300 (W) 400 (mm/s) | 23.09291 | 0.5385102 |  |  |  | 42.3287 | 3.239331 |  |  |  | 21.75991 | 3.640292
| 300 (W) 600 (mm/s) | 45.32266 | 0.1744343 |  |  |  | 40.50749 | 2.396241 |  |  |  | 10.09792 | 1.77754
| 350 (W) 200 (mm/s) | 26.02942 | 1.106939 |  |  |  | 23.56741 | 3.736679 |  |  |  | 3.935188 | 0.9378128
| 350 (W) 400 (mm/s) | 30.7123 | 1.053712 |  |  |  | 9.473342 | 2.942171 |  |  |  | 11.2675 | 2.988008
| 350 (W) 600 (mm/s) | 30.84756 | 0.5624818 |  |  |  | 8.117248 | 3.399237 |  |  |  | 15.93949 | 4.128099
| 400 (W) 200 (mm/s) | 0.9750129 | 3.160748 |  |  |  | 16.04308 | 4.519948 |  |  |  | 10.59998 | 0.2576023
| 400 (W) 400 (mm/s) | 20.26514 | 0.9776738 |  |  |  | 26.86831 | 1.721496 |  |  |  | 11.95569 | 0.7121726
| 400 (W) 600 (mm/s) | 54.00267 | 2.253279 |  |  |  | 47.72435 | 4.585638 |  |  |  | 4.822666 | 4.665313
.579112345
Mo Puck

## Data (Linear Energy Density)
| Mo |  |  | Mo-SiC 18nm |  |  |  | Mo-SiC 80nm
LED | Mean Optical Porosity (Void %) | Standard Error | LED | Mean Optical Porosity (Void %) | Standard Error | % Decrease | LED | Mean Optical Porosity (Void %) | Standard Error | % Decrease | Print Power [J/s] | Print Speed [mm/s] | LED[J/mm]
1 | 33.08814 | 3.741542 | 1 | 52.2167 | 0.4250827 | -57.8109 | 1 | 24.4981 | 0.1499681 | 25.96108 | 200 W | 200 mm/s | 1
0.5 | 32.55998 | 2.609917 | 0.5 | 29.39092 | 1.128546 | 9.732986 | 0.5 | 33.28239 | 2.134905 | -2.218695 | 200 W | 400 mm/s | 0.5
0.3333333 | 63.03973 | 0.8709653 | 0.3333333 | 65.04145 | 0.8090363 | -3.175337 | 0.3333333 | 38.14721 | 2.798833 | 39.48703 | 200 W | 600 mm/s | 0.3333333
1.25 | 38.64222 | 0.5952636 | 1.25 | 44.42958 | 3.564427 | -14.97679 | 1.25 | 26.87713 | 0.9149531 | 30.44621 | 250 W | 200 mm/s | 1.25
0.625 | 28.83081 | 1.591233 | 0.625 | 28.97166 | 0.9849181 | -0.4885442 | 0.625 | 13.79179 | 2.312623 | 52.163 | 250 W | 400 mm/s | 0.625
0.4166667 | 58.20665 | 0.009439951 | 0.4166667 | 33.42571 | 2.258275 | 42.57407 | 0.4166667 | 21.12278 | 0.4299727 | 63.71071 | 250 W | 600 mm/s | 0.4166667
1.5 | 5.575333 | 3.848991 | 1.5 | 18.39283 | 0.9576721 |  | 1.5 | 4.931845 | 0.6600507 | 11.5417 | 300 W | 200 mm/s | 1.5
0.75 | 23.09291 | 0.5385102 | 0.75 | 42.3287 | 3.239331 | -83.29739 | 0.75 | 21.75991 | 3.640292 | 5.772329 | 300 W | 400 mm/s | 0.75
0.5 | 45.32266 | 0.1744343 | 0.5 | 40.50749 | 2.396241 | 10.62419 | 0.5 | 10.09792 | 1.77754 | 77.71993 | 300 W | 600 mm/s | 0.5
1.75 | 26.02942 | 1.106939 | 1.75 | 23.56741 | 3.736679 | 9.4586 | 1.75 | 3.935188 | 0.9378128 | 84.88177 | 350 W | 200 mm/s | 1.75
0.875 | 30.7123 | 1.053712 | 0.875 | 9.473342 | 2.942171 | 69.15456 | 0.875 | 11.2675 | 2.988008 | 63.31272 | 350 W | 400 mm/s | 0.875
0.5833333 | 30.84756 | 0.5624818 | 0.5833333 | 8.117248 | 3.399237 | 73.68593 | 0.5833333 | 15.93949 | 4.128099 | 48.3282 | 350 W | 600 mm/s | 0.5833333
2 | 0.9750129 | 3.160748 | 2 | 16.04308 | 4.519948 |  | 2 | 10.59998 | 0.2576023 |  | 400 W | 200 mm/s | 2
1 | 20.26514 | 0.9776738 | 1 | 26.86831 | 1.721496 | -32.58387 | 1 | 11.95569 | 0.7121726 | 41.00366 | 400 W | 400 mm/s | 1
0.6666667 | 54.00267 | 2.253279 | 0.6666667 | 47.72435 | 4.585638 | 11.62594 | 0.6666667 | 4.822666 | 4.665313 | 91.06958 | 400 W | 600 mm/s | 0.6666667
[6 empty] | 2.655649 |  |  |  | 45.22709
Ellsworth 2021
| Mo |  |  | Mo-SiC
LED | Mean Optical Porosity (Void %) | Standard Error | LED | Mean Optical Porosity (Void %) | Standard Error | % Decrease
2 | 16.6 | 2.2 | 2 | 7.2 | 1.9 | 56.62651
1 | 29.3 | 2.6 | 1 | 7.9 | 3 | 73.03754
0.5 | 34.1 | 1.2 | 0.5 | 2.6 | 0.7 | 92.37537
0.25 | 25.3 | 5.5 | 0.25 | 5.2 | 0.5 | 79.44664
75.37151
.579112345
Mo Puck