## E903 Data
Air Force Institute of Technology
2950 Hobson Way
Wright-Patterson AFB, OH 45433
Nathan E. Ellsworth
Date: | 2022-10-31
Job# : | M-88
Measured by: | Tracy L. Brooks
Instruments: | LPSR300 (S/N 119H)
| MO | [5 empty] | 80 | [5 empty] | 18 | [5 empty] | 45-65 | [5 empty] | 600 | [5 empty] | 800 | [5 empty] | KBR
Alpha, Air Mass 1.5 | 0.744 | 0.742 | 0.746 | Average | KBR Subtracted | Alpha, Air Mass 1.5 | 0.75 | 0.747 | 0.75 | Average | KBR Subtracted | Alpha, Air Mass 1.5 | 0.77 | 0.77 | 0.77 | Average | KBR Subtracted | Alpha, Air Mass 1.5 | 0.757 | 0.755 | 0.754 | Average | KBR Subtracted | Alpha, Air Mass 1.5 | 0.753 | 0.757 | 0.752 | Average | KBR Subtracted | Alpha, Air Mass 1.5 | 0.745 | 0.746 | 0.744 | Average | KBR Subtracted | Alpha, Air Mass 1.5 | 0.901
WAVELENGTH, µm | Reflectance |  |  |  |  | WAVELENGTH, µm | Reflectance |  |  |  |  | WAVELENGTH, µm | Reflectance |  |  |  |  | WAVELENGTH, µm | Reflectance |  |  |  |  | WAVELENGTH, µm | Reflectance |  |  |  |  | WAVELENGTH, µm | Reflectance |  |  |  |  | WAVELENGTH, µm | Reflectance
2.5 | 0.5333 | 0.5466 | 0.5389 | 0.5396 | 0.4449 | 2.5 | 0.4881 | 0.4901 | 0.4899 | 0.4893667 | 0.3946667 | 2.5 | 0.4584 | 0.4612 | 0.4612 | 0.4602667 | 0.3655667 | 2.5 | 0.4817 | 0.4862 | 0.483 | 0.4836333 | 0.3889333 | 2.5 | 0.5115 | 0.5107 | 0.5179 | 0.5133667 | 0.4186667 | 2.5 | 0.5339 | 0.5302 | 0.5344 | 0.5328333 | 0.4381333 | 2.5 | 0.0947
2.467 | 0.5266 | 0.54 | 0.5317 | 0.5327667 | 0.4380667 | 2.467 | 0.4841 | 0.4854 | 0.484 | 0.4845 | 0.3898 | 2.467 | 0.455 | 0.4565 | 0.456 | 0.4558333 | 0.3611333 | 2.467 | 0.4763 | 0.482 | 0.4782 | 0.4788333 | 0.3841333 | 2.467 | 0.5037 | 0.5021 | 0.5103 | 0.5053667 | 0.4106667 | 2.467 | 0.5276 | 0.5236 | 0.5271 | 0.5261 | 0.4314 | 2.467 | 0.0947
2.433 | 0.5234 | 0.5363 | 0.5283 | 0.5293333 | 0.4350333 | 2.433 | 0.4819 | 0.4835 | 0.4813 | 0.4822333 | 0.3879333 | 2.433 | 0.4524 | 0.4537 | 0.4546 | 0.4535667 | 0.3592667 | 2.433 | 0.4748 | 0.4792 | 0.4756 | 0.4765333 | 0.3822333 | 2.433 | 0.4995 | 0.4988 | 0.5059 | 0.5014 | 0.4071 | 2.433 | 0.5244 | 0.5196 | 0.5236 | 0.5225333 | 0.4282333 | 2.433 | 0.0943
2.4 | 0.5221 | 0.534 | 0.527 | 0.5277 | 0.4321 | 2.4 | 0.4801 | 0.4811 | 0.4803 | 0.4805 | 0.3849 | 2.4 | 0.4511 | 0.4534 | 0.4536 | 0.4527 | 0.3571 | 2.4 | 0.4727 | 0.477 | 0.4743 | 0.4746667 | 0.3790667 | 2.4 | 0.4984 | 0.4958 | 0.5036 | 0.4992667 | 0.4036667 | 2.4 | 0.5233 | 0.5184 | 0.5211 | 0.5209333 | 0.4253333 | 2.4 | 0.0956
2.367 | 0.518 | 0.5311 | 0.5237 | 0.5242667 | 0.4293667 | 2.367 | 0.4786 | 0.4797 | 0.4775 | 0.4786 | 0.3837 | 2.367 | 0.4499 | 0.4509 | 0.4513 | 0.4507 | 0.3558 | 2.367 | 0.4704 | 0.4763 | 0.4715 | 0.4727333 | 0.3778333 | 2.367 | 0.4949 | 0.4921 | 0.5 | 0.4956667 | 0.4007667 | 2.367 | 0.5186 | 0.514 | 0.5179 | 0.5168333 | 0.4219333 | 2.367 | 0.0949
2.333 | 0.5121 | 0.5251 | 0.5169 | 0.5180333 | 0.4233333 | 2.333 | 0.4736 | 0.4733 | 0.4732 | 0.4733667 | 0.3786667 | 2.333 | 0.4448 | 0.4455 | 0.446 | 0.4454333 | 0.3507333 | 2.333 | 0.4658 | 0.4716 | 0.4672 | 0.4682 | 0.3735 | 2.333 | 0.4893 | 0.4863 | 0.4948 | 0.4901333 | 0.3954333 | 2.333 | 0.5134 | 0.5086 | 0.5113 | 0.5111 | 0.4164 | 2.333 | 0.0947
2.3 | 0.5056 | 0.5182 | 0.5105 | 0.5114333 | 0.4175333 | 2.3 | 0.47 | 0.4704 | 0.4693 | 0.4699 | 0.376 | 2.3 | 0.4406 | 0.4406 | 0.4423 | 0.4411667 | 0.3472667 | 2.3 | 0.4608 | 0.4681 | 0.4628 | 0.4639 | 0.37 | 2.3 | 0.485 | 0.4803 | 0.4876 | 0.4843 | 0.3904 | 2.3 | 0.5066 | 0.5027 | 0.5059 | 0.5050667 | 0.4111667 | 2.3 | 0.0939
2.267 | 0.4991 | 0.5114 | 0.504 | 0.5048333 | 0.4101333 | 2.267 | 0.4636 | 0.464 | 0.4639 | 0.4638333 | 0.3691333 | 2.267 | 0.4348 | 0.4367 | 0.4375 | 0.4363333 | 0.3416333 | 2.267 | 0.455 | 0.4601 | 0.4575 | 0.4575333 | 0.3628333 | 2.267 | 0.4753 | 0.4724 | 0.4805 | 0.4760667 | 0.3813667 | 2.267 | 0.4988 | 0.4945 | 0.4979 | 0.4970667 | 0.4023667 | 2.267 | 0.0947
2.233 | 0.4936 | 0.5048 | 0.498 | 0.4988 | 0.4041 | 2.233 | 0.4588 | 0.4602 | 0.4586 | 0.4592 | 0.3645 | 2.233 | 0.4315 | 0.4327 | 0.4338 | 0.4326667 | 0.3379667 | 2.233 | 0.4521 | 0.4568 | 0.4531 | 0.454 | 0.3593 | 2.233 | 0.4691 | 0.466 | 0.4728 | 0.4693 | 0.3746 | 2.233 | 0.4918 | 0.4877 | 0.4918 | 0.4904333 | 0.3957333 | 2.233 | 0.0947
2.2 | 0.492 | 0.5027 | 0.4951 | 0.4966 | 0.4021 | 2.2 | 0.4581 | 0.4596 | 0.4568 | 0.4581667 | 0.3636667 | 2.2 | 0.4318 | 0.4329 | 0.4327 | 0.4324667 | 0.3379667 | 2.2 | 0.4502 | 0.4553 | 0.4526 | 0.4527 | 0.3582 | 2.2 | 0.4675 | 0.4638 | 0.4714 | 0.4675667 | 0.3730667 | 2.2 | 0.4904 | 0.4852 | 0.4892 | 0.4882667 | 0.3937667 | 2.2 | 0.0945
2.167 | 0.4945 | 0.5066 | 0.4972 | 0.4994333 | 0.4050333 | 2.167 | 0.4602 | 0.4605 | 0.4586 | 0.4597667 | 0.3653667 | 2.167 | 0.4338 | 0.4349 | 0.4346 | 0.4344333 | 0.3400333 | 2.167 | 0.4528 | 0.458 | 0.4533 | 0.4547 | 0.3603 | 2.167 | 0.4679 | 0.4649 | 0.4721 | 0.4683 | 0.3739 | 2.167 | 0.4909 | 0.4866 | 0.4897 | 0.4890667 | 0.3946667 | 2.167 | 0.0944
2.133 | 0.4951 | 0.5044 | 0.4978 | 0.4991 | 0.4046 | 2.133 | 0.4618 | 0.4637 | 0.4611 | 0.4622 | 0.3677 | 2.133 | 0.4342 | 0.4357 | 0.435 | 0.4349667 | 0.3404667 | 2.133 | 0.4537 | 0.4589 | 0.4553 | 0.4559667 | 0.3614667 | 2.133 | 0.4681 | 0.4647 | 0.4724 | 0.4684 | 0.3739 | 2.133 | 0.4923 | 0.4869 | 0.4918 | 0.4903333 | 0.3958333 | 2.133 | 0.0945
2.1 | 0.4893 | 0.4995 | 0.4923 | 0.4937 | 0.3996 | 2.1 | 0.4577 | 0.4599 | 0.4569 | 0.4581667 | 0.3640667 | 2.1 | 0.4305 | 0.4319 | 0.4319 | 0.4314333 | 0.3373333 | 2.1 | 0.4504 | 0.4552 | 0.4533 | 0.4529667 | 0.3588667 | 2.1 | 0.4638 | 0.46 | 0.4681 | 0.4639667 | 0.3698667 | 2.1 | 0.4875 | 0.4836 | 0.4864 | 0.4858333 | 0.3917333 | 2.1 | 0.0941
2.067 | 0.4806 | 0.4895 | 0.4834 | 0.4845 | 0.3896 | 2.067 | 0.4516 | 0.4537 | 0.4499 | 0.4517333 | 0.3568333 | 2.067 | 0.4242 | 0.4248 | 0.4257 | 0.4249 | 0.33 | 2.067 | 0.4438 | 0.4486 | 0.4465 | 0.4463 | 0.3514 | 2.067 | 0.4549 | 0.4511 | 0.4602 | 0.4554 | 0.3605 | 2.067 | 0.4806 | 0.4751 | 0.479 | 0.4782333 | 0.3833333 | 2.067 | 0.0949
2.033 | 0.4725 | 0.4815 | 0.4745 | 0.4761667 | 0.3819667 | 2.033 | 0.4449 | 0.4464 | 0.4435 | 0.4449333 | 0.3507333 | 2.033 | 0.4176 | 0.4181 | 0.4182 | 0.4179667 | 0.3237667 | 2.033 | 0.4368 | 0.441 | 0.4385 | 0.4387667 | 0.3445667 | 2.033 | 0.4454 | 0.4419 | 0.4493 | 0.4455333 | 0.3513333 | 2.033 | 0.468 | 0.466 | 0.4705 | 0.4681667 | 0.3739667 | 2.033 | 0.0942
2 | 0.463 | 0.4717 | 0.4656 | 0.4667667 | 0.3728667 | 2 | 0.4382 | 0.4389 | 0.4365 | 0.4378667 | 0.3439667 | 2 | 0.41 | 0.4109 | 0.4127 | 0.4112 | 0.3173 | 2 | 0.4307 | 0.4345 | 0.4317 | 0.4323 | 0.3384 | 2 | 0.4366 | 0.433 | 0.4397 | 0.4364333 | 0.3425333 | 2 | 0.4592 | 0.4584 | 0.4599 | 0.4591667 | 0.3652667 | 2 | 0.0939
1.967 | 0.4566 | 0.465 | 0.4581 | 0.4599 | 0.3658 | 1.967 | 0.4318 | 0.4346 | 0.4307 | 0.4323667 | 0.3382667 | 1.967 | 0.4056 | 0.4061 | 0.4077 | 0.4064667 | 0.3123667 | 1.967 | 0.4231 | 0.4285 | 0.4267 | 0.4261 | 0.332 | 1.967 | 0.4295 | 0.4257 | 0.4336 | 0.4296 | 0.3355 | 1.967 | 0.4525 | 0.4498 | 0.4534 | 0.4519 | 0.3578 | 1.967 | 0.0941
1.933 | 0.4493 | 0.4583 | 0.4503 | 0.4526333 | 0.3584333 | 1.933 | 0.4279 | 0.4288 | 0.4264 | 0.4277 | 0.3335 | 1.933 | 0.4016 | 0.4023 | 0.402 | 0.4019667 | 0.3077667 | 1.933 | 0.4193 | 0.4237 | 0.4218 | 0.4216 | 0.3274 | 1.933 | 0.4239 | 0.4192 | 0.4264 | 0.4231667 | 0.3289667 | 1.933 | 0.4462 | 0.4418 | 0.4461 | 0.4447 | 0.3505 | 1.933 | 0.0942
1.9 | 0.4436 | 0.4525 | 0.4451 | 0.4470667 | 0.3523667 | 1.9 | 0.4235 | 0.4258 | 0.4221 | 0.4238 | 0.3291 | 1.9 | 0.399 | 0.3999 | 0.3993 | 0.3994 | 0.3047 | 1.9 | 0.4166 | 0.4204 | 0.4182 | 0.4184 | 0.3237 | 1.9 | 0.4208 | 0.4148 | 0.422 | 0.4192 | 0.3245 | 1.9 | 0.44 | 0.4374 | 0.4405 | 0.4393 | 0.3446 | 1.9 | 0.0947
1.867 | 0.4377 | 0.4456 | 0.4391 | 0.4408 | 0.3466 | 1.867 | 0.4189 | 0.421 | 0.4177 | 0.4192 | 0.325 | 1.867 | 0.395 | 0.3952 | 0.3952 | 0.3951333 | 0.3009333 | 1.867 | 0.4128 | 0.4158 | 0.4142 | 0.4142667 | 0.3200667 | 1.867 | 0.4118 | 0.4083 | 0.4154 | 0.4118333 | 0.3176333 | 1.867 | 0.4333 | 0.4304 | 0.435 | 0.4329 | 0.3387 | 1.867 | 0.0942
1.833 | 0.4316 | 0.4394 | 0.4306 | 0.4338667 | 0.3393667 | 1.833 | 0.4142 | 0.4148 | 0.4136 | 0.4142 | 0.3197 | 1.833 | 0.3893 | 0.3901 | 0.3895 | 0.3896333 | 0.2951333 | 1.833 | 0.407 | 0.4098 | 0.4095 | 0.4087667 | 0.3142667 | 1.833 | 0.4056 | 0.4025 | 0.409 | 0.4057 | 0.3112 | 1.833 | 0.4278 | 0.4253 | 0.4288 | 0.4273 | 0.3328 | 1.833 | 0.0945
1.8 | 0.4273 | 0.4354 | 0.4278 | 0.4301667 | 0.3342667 | 1.8 | 0.4107 | 0.4132 | 0.409 | 0.4109667 | 0.3150667 | 1.8 | 0.3865 | 0.3872 | 0.3874 | 0.3870333 | 0.2911333 | 1.8 | 0.4031 | 0.4083 | 0.4059 | 0.4057667 | 0.3098667 | 1.8 | 0.4003 | 0.3968 | 0.4039 | 0.4003333 | 0.3044333 | 1.8 | 0.4228 | 0.4203 | 0.4229 | 0.422 | 0.3261 | 1.8 | 0.0959
1.767 | 0.4227 | 0.429 | 0.4215 | 0.4244 | 0.3296 | 1.767 | 0.407 | 0.4092 | 0.4061 | 0.4074333 | 0.3126333 | 1.767 | 0.3828 | 0.3828 | 0.3841 | 0.3832333 | 0.2884333 | 1.767 | 0.4004 | 0.4038 | 0.4026 | 0.4022667 | 0.3074667 | 1.767 | 0.397 | 0.3912 | 0.3985 | 0.3955667 | 0.3007667 | 1.767 | 0.4181 | 0.4162 | 0.4185 | 0.4176 | 0.3228 | 1.767 | 0.0948
1.733 | 0.4166 | 0.4238 | 0.4166 | 0.419 | 0.3236 | 1.733 | 0.4034 | 0.4062 | 0.4021 | 0.4039 | 0.3085 | 1.733 | 0.3794 | 0.3794 | 0.3804 | 0.3797333 | 0.2843333 | 1.733 | 0.3965 | 0.4004 | 0.3991 | 0.3986667 | 0.3032667 | 1.733 | 0.3916 | 0.3868 | 0.3935 | 0.3906333 | 0.2952333 | 1.733 | 0.4129 | 0.411 | 0.4139 | 0.4126 | 0.3172 | 1.733 | 0.0954
1.7 | 0.4101 | 0.4168 | 0.4088 | 0.4119 | 0.3162 | 1.7 | 0.3975 | 0.4002 | 0.398 | 0.3985667 | 0.3028667 | 1.7 | 0.373 | 0.374 | 0.3753 | 0.3741 | 0.2784 | 1.7 | 0.3904 | 0.3947 | 0.3932 | 0.3927667 | 0.2970667 | 1.7 | 0.3853 | 0.3811 | 0.3862 | 0.3842 | 0.2885 | 1.7 | 0.4061 | 0.4024 | 0.4068 | 0.4051 | 0.3094 | 1.7 | 0.0957
1.667 | 0.4012 | 0.4068 | 0.4002 | 0.4027333 | 0.3077333 | 1.667 | 0.3907 | 0.3942 | 0.3914 | 0.3921 | 0.2971 | 1.667 | 0.3677 | 0.3688 | 0.3692 | 0.3685667 | 0.2735667 | 1.667 | 0.3838 | 0.3882 | 0.3881 | 0.3867 | 0.2917 | 1.667 | 0.3769 | 0.3726 | 0.3791 | 0.3762 | 0.2812 | 1.667 | 0.3973 | 0.3941 | 0.3982 | 0.3965333 | 0.3015333 | 1.667 | 0.095
1.633 | 0.3959 | 0.4013 | 0.3933 | 0.3968333 | 0.3020333 | 1.633 | 0.3872 | 0.3899 | 0.3872 | 0.3881 | 0.2933 | 1.633 | 0.3621 | 0.3627 | 0.3628 | 0.3625333 | 0.2677333 | 1.633 | 0.3784 | 0.3827 | 0.3825 | 0.3812 | 0.2864 | 1.633 | 0.3698 | 0.367 | 0.3719 | 0.3695667 | 0.2747667 | 1.633 | 0.3913 | 0.3894 | 0.3927 | 0.3911333 | 0.2963333 | 1.633 | 0.0948
1.6 | 0.3907 | 0.3965 | 0.3888 | 0.392 | 0.2965 | 1.6 | 0.383 | 0.3857 | 0.3814 | 0.3833667 | 0.2878667 | 1.6 | 0.3599 | 0.3589 | 0.3602 | 0.3596667 | 0.2641667 | 1.6 | 0.3758 | 0.3805 | 0.3787 | 0.3783333 | 0.2828333 | 1.6 | 0.3655 | 0.3609 | 0.3672 | 0.3645333 | 0.2690333 | 1.6 | 0.3869 | 0.3848 | 0.3876 | 0.3864333 | 0.2909333 | 1.6 | 0.0955
1.567 | 0.3834 | 0.391 | 0.3833 | 0.3859 | 0.2907 | 1.567 | 0.3776 | 0.3826 | 0.3778 | 0.3793333 | 0.2841333 | 1.567 | 0.355 | 0.3554 | 0.355 | 0.3551333 | 0.2599333 | 1.567 | 0.3715 | 0.3747 | 0.3748 | 0.3736667 | 0.2784667 | 1.567 | 0.3611 | 0.357 | 0.3634 | 0.3605 | 0.2653 | 1.567 | 0.382 | 0.3799 | 0.3825 | 0.3814667 | 0.2862667 | 1.567 | 0.0952
1.533 | 0.3776 | 0.3833 | 0.3749 | 0.3786 | 0.2839 | 1.533 | 0.3716 | 0.3755 | 0.3722 | 0.3731 | 0.2784 | 1.533 | 0.3494 | 0.3494 | 0.3498 | 0.3495333 | 0.2548333 | 1.533 | 0.366 | 0.3694 | 0.3692 | 0.3682 | 0.2735 | 1.533 | 0.3542 | 0.3499 | 0.3572 | 0.3537667 | 0.2590667 | 1.533 | 0.3757 | 0.3732 | 0.3762 | 0.3750333 | 0.2803333 | 1.533 | 0.0947
1.5 | 0.3688 | 0.3742 | 0.3671 | 0.3700333 | 0.2750333 | 1.5 | 0.3653 | 0.3695 | 0.366 | 0.3669333 | 0.2719333 | 1.5 | 0.3433 | 0.3445 | 0.3431 | 0.3436333 | 0.2486333 | 1.5 | 0.36 | 0.3632 | 0.3622 | 0.3618 | 0.2668 | 1.5 | 0.348 | 0.3434 | 0.3512 | 0.3475333 | 0.2525333 | 1.5 | 0.3682 | 0.366 | 0.3686 | 0.3676 | 0.2726 | 1.5 | 0.095
1.467 | 0.3611 | 0.3656 | 0.3583 | 0.3616667 | 0.2663667 | 1.467 | 0.3593 | 0.3621 | 0.3592 | 0.3602 | 0.2649 | 1.467 | 0.3365 | 0.3367 | 0.3377 | 0.3369667 | 0.2416667 | 1.467 | 0.3523 | 0.355 | 0.3567 | 0.3546667 | 0.2593667 | 1.467 | 0.3393 | 0.3341 | 0.3408 | 0.3380667 | 0.2427667 | 1.467 | 0.3587 | 0.3576 | 0.3607 | 0.359 | 0.2637 | 1.467 | 0.0953
1.433 | 0.3537 | 0.3582 | 0.3515 | 0.3544667 | 0.2592667 | 1.433 | 0.3522 | 0.3555 | 0.3524 | 0.3533667 | 0.2581667 | 1.433 | 0.329 | 0.3308 | 0.3299 | 0.3299 | 0.2347 | 1.433 | 0.3463 | 0.35 | 0.3485 | 0.3482667 | 0.2530667 | 1.433 | 0.331 | 0.3282 | 0.3349 | 0.3313667 | 0.2361667 | 1.433 | 0.3508 | 0.3506 | 0.3544 | 0.3519333 | 0.2567333 | 1.433 | 0.0952
1.4 | 0.3486 | 0.3516 | 0.3473 | 0.3491667 | 0.2537667 | 1.4 | 0.3478 | 0.351 | 0.3482 | 0.349 | 0.2536 | 1.4 | 0.3249 | 0.3259 | 0.3248 | 0.3252 | 0.2298 | 1.4 | 0.3423 | 0.3449 | 0.3451 | 0.3441 | 0.2487 | 1.4 | 0.326 | 0.3232 | 0.3296 | 0.3262667 | 0.2308667 | 1.4 | 0.3474 | 0.3444 | 0.3493 | 0.3470333 | 0.2516333 | 1.4 | 0.0954
1.367 | 0.3394 | 0.3431 | 0.3369 | 0.3398 | 0.2435 | 1.367 | 0.3408 | 0.3437 | 0.3424 | 0.3423 | 0.246 | 1.367 | 0.3177 | 0.3178 | 0.3174 | 0.3176333 | 0.2213333 | 1.367 | 0.3323 | 0.337 | 0.3374 | 0.3355667 | 0.2392667 | 1.367 | 0.3187 | 0.316 | 0.3193 | 0.318 | 0.2217 | 1.367 | 0.3395 | 0.336 | 0.3411 | 0.3388667 | 0.2425667 | 1.367 | 0.0963
1.333 | 0.3279 | 0.3345 | 0.3272 | 0.3298667 | 0.2336667 | 1.333 | 0.3304 | 0.3348 | 0.3316 | 0.3322667 | 0.2360667 | 1.333 | 0.3076 | 0.3083 | 0.3087 | 0.3082 | 0.212 | 1.333 | 0.3254 | 0.3276 | 0.3295 | 0.3275 | 0.2313 | 1.333 | 0.3096 | 0.3067 | 0.3114 | 0.3092333 | 0.2130333 | 1.333 | 0.3286 | 0.3276 | 0.3283 | 0.3281667 | 0.2319667 | 1.333 | 0.0962
1.3 | 0.3177 | 0.3232 | 0.3164 | 0.3191 | 0.223 | 1.3 | 0.3225 | 0.3269 | 0.3209 | 0.3234333 | 0.2273333 | 1.3 | 0.3017 | 0.3007 | 0.3005 | 0.3009667 | 0.2048667 | 1.3 | 0.3165 | 0.3194 | 0.3185 | 0.3181333 | 0.2220333 | 1.3 | 0.3011 | 0.2973 | 0.3036 | 0.3006667 | 0.2045667 | 1.3 | 0.3189 | 0.317 | 0.3208 | 0.3189 | 0.2228 | 1.3 | 0.0961
1.267 | 0.3097 | 0.3119 | 0.308 | 0.3098667 | 0.2136667 | 1.267 | 0.3136 | 0.3182 | 0.3157 | 0.3158333 | 0.2196333 | 1.267 | 0.2928 | 0.2926 | 0.2923 | 0.2925667 | 0.1963667 | 1.267 | 0.3079 | 0.31 | 0.3133 | 0.3104 | 0.2142 | 1.267 | 0.2949 | 0.2888 | 0.2936 | 0.2924333 | 0.1962333 | 1.267 | 0.3115 | 0.3099 | 0.3121 | 0.3111667 | 0.2149667 | 1.267 | 0.0962
1.233 | 0.3012 | 0.3044 | 0.2994 | 0.3016667 | 0.2047667 | 1.233 | 0.3066 | 0.3112 | 0.306 | 0.3079333 | 0.2110333 | 1.233 | 0.2838 | 0.2854 | 0.2853 | 0.2848333 | 0.1879333 | 1.233 | 0.3002 | 0.3032 | 0.3044 | 0.3026 | 0.2057 | 1.233 | 0.287 | 0.2824 | 0.2895 | 0.2863 | 0.1894 | 1.233 | 0.3046 | 0.3025 | 0.3053 | 0.3041333 | 0.2072333 | 1.233 | 0.0969
1.2 | 0.2928 | 0.2967 | 0.2924 | 0.2939667 | 0.1979667 | 1.2 | 0.298 | 0.3022 | 0.3002 | 0.3001333 | 0.2041333 | 1.2 | 0.277 | 0.279 | 0.2769 | 0.2776333 | 0.1816333 | 1.2 | 0.2929 | 0.2953 | 0.295 | 0.2944 | 0.1984 | 1.2 | 0.28 | 0.276 | 0.2814 | 0.2791333 | 0.1831333 | 1.2 | 0.2955 | 0.2941 | 0.2963 | 0.2953 | 0.1993 | 1.2 | 0.096
1.167 | 0.2845 | 0.2867 | 0.2814 | 0.2842 | 0.1867 | 1.167 | 0.2882 | 0.2915 | 0.2901 | 0.2899333 | 0.1924333 | 1.167 | 0.2676 | 0.2701 | 0.2677 | 0.2684667 | 0.1709667 | 1.167 | 0.2813 | 0.2859 | 0.2864 | 0.2845333 | 0.1870333 | 1.167 | 0.2708 | 0.266 | 0.2744 | 0.2704 | 0.1729 | 1.167 | 0.2871 | 0.2848 | 0.2894 | 0.2871 | 0.1896 | 1.167 | 0.0975
1.133 | 0.2687 | 0.274 | 0.2669 | 0.2698667 | 0.1730667 | 1.133 | 0.2791 | 0.2826 | 0.2809 | 0.2808667 | 0.1840667 | 1.133 | 0.256 | 0.2572 | 0.2563 | 0.2565 | 0.1597 | 1.133 | 0.2705 | 0.2745 | 0.2756 | 0.2735333 | 0.1767333 | 1.133 | 0.2614 | 0.2567 | 0.2619 | 0.26 | 0.1632 | 1.133 | 0.2769 | 0.273 | 0.2772 | 0.2757 | 0.1789 | 1.133 | 0.0968
1.1 | 0.2623 | 0.2646 | 0.259 | 0.2619667 | 0.1636667 | 1.1 | 0.2686 | 0.2723 | 0.2703 | 0.2704 | 0.1721 | 1.1 | 0.2453 | 0.2483 | 0.247 | 0.2468667 | 0.1485667 | 1.1 | 0.2616 | 0.2633 | 0.2664 | 0.2637667 | 0.1654667 | 1.1 | 0.2524 | 0.2486 | 0.2538 | 0.2516 | 0.1533 | 1.1 | 0.2659 | 0.2646 | 0.2675 | 0.266 | 0.1677 | 1.1 | 0.0983
1.067 | 0.2521 | 0.2553 | 0.2517 | 0.2530333 | 0.1554333 | 1.067 | 0.2584 | 0.2603 | 0.2575 | 0.2587333 | 0.1611333 | 1.067 | 0.2355 | 0.2366 | 0.2365 | 0.2362 | 0.1386 | 1.067 | 0.251 | 0.2526 | 0.2545 | 0.2527 | 0.1551 | 1.067 | 0.2415 | 0.2385 | 0.2447 | 0.2415667 | 0.1439667 | 1.067 | 0.2542 | 0.2535 | 0.2558 | 0.2545 | 0.1569 | 1.067 | 0.0976
1.033 | 0.2454 | 0.2479 | 0.2429 | 0.2454 | 0.147 | 1.033 | 0.2485 | 0.2526 | 0.2498 | 0.2503 | 0.1519 | 1.033 | 0.2273 | 0.2276 | 0.2295 | 0.2281333 | 0.1297333 | 1.033 | 0.2431 | 0.2449 | 0.2455 | 0.2445 | 0.1461 | 1.033 | 0.2354 | 0.2328 | 0.2388 | 0.2356667 | 0.1372667 | 1.033 | 0.2468 | 0.2462 | 0.2503 | 0.2477667 | 0.1493667 | 1.033 | 0.0984
1 | 0.2384 | 0.2411 | 0.2383 | 0.2392667 | 0.1408667 | 1 | 0.2426 | 0.2449 | 0.2429 | 0.2434667 | 0.1450667 | 1 | 0.2223 | 0.2218 | 0.2227 | 0.2222667 | 0.1238667 | 1 | 0.2349 | 0.2382 | 0.2382 | 0.2371 | 0.1387 | 1 | 0.2304 | 0.2272 | 0.2323 | 0.2299667 | 0.1315667 | 1 | 0.2397 | 0.2401 | 0.2415 | 0.2404333 | 0.1420333 | 1 | 0.0984
0.98 | 0.2331 | 0.2347 | 0.232 | 0.2332667 | 0.1353667 | 0.98 | 0.236 | 0.2407 | 0.2369 | 0.2378667 | 0.1399667 | 0.98 | 0.2162 | 0.2176 | 0.2165 | 0.2167667 | 0.1188667 | 0.98 | 0.2313 | 0.233 | 0.2357 | 0.2333333 | 0.1354333 | 0.98 | 0.226 | 0.2223 | 0.2277 | 0.2253333 | 0.1274333 | 0.98 | 0.2359 | 0.2353 | 0.2381 | 0.2364333 | 0.1385333 | 0.98 | 0.0979
0.96 | 0.2309 | 0.2331 | 0.2298 | 0.2312667 | 0.1333667 | 0.96 | 0.2335 | 0.236 | 0.2343 | 0.2346 | 0.1367 | 0.96 | 0.2135 | 0.2151 | 0.2153 | 0.2146333 | 0.1167333 | 0.96 | 0.2286 | 0.2297 | 0.2322 | 0.2301667 | 0.1322667 | 0.96 | 0.2218 | 0.2202 | 0.2255 | 0.2225 | 0.1246 | 0.96 | 0.2326 | 0.2324 | 0.2336 | 0.2328667 | 0.1349667 | 0.96 | 0.0979
0.94 | 0.2251 | 0.2283 | 0.2252 | 0.2262 | 0.1289 | 0.94 | 0.2287 | 0.2338 | 0.2285 | 0.2303333 | 0.1330333 | 0.94 | 0.2098 | 0.2119 | 0.2108 | 0.2108333 | 0.1135333 | 0.94 | 0.2231 | 0.2239 | 0.2284 | 0.2251333 | 0.1278333 | 0.94 | 0.2191 | 0.2148 | 0.2206 | 0.2181667 | 0.1208667 | 0.94 | 0.2274 | 0.228 | 0.2292 | 0.2282 | 0.1309 | 0.94 | 0.0973
0.92 | 0.2222 | 0.2245 | 0.2223 | 0.223 | 0.1241 | 0.92 | 0.225 | 0.2266 | 0.2251 | 0.2255667 | 0.1266667 | 0.92 | 0.2061 | 0.2059 | 0.2077 | 0.2065667 | 0.1076667 | 0.92 | 0.2206 | 0.2226 | 0.2236 | 0.2222667 | 0.1233667 | 0.92 | 0.2159 | 0.2135 | 0.2163 | 0.2152333 | 0.1163333 | 0.92 | 0.2242 | 0.2229 | 0.226 | 0.2243667 | 0.1254667 | 0.92 | 0.0989
0.9 | 0.2198 | 0.2206 | 0.2188 | 0.2197333 | 0.1226333 | 0.9 | 0.222 | 0.2253 | 0.223 | 0.2234333 | 0.1263333 | 0.9 | 0.2058 | 0.2052 | 0.2052 | 0.2054 | 0.1083 | 0.9 | 0.2182 | 0.2199 | 0.2207 | 0.2196 | 0.1225 | 0.9 | 0.2149 | 0.2101 | 0.2153 | 0.2134333 | 0.1163333 | 0.9 | 0.223 | 0.2224 | 0.2241 | 0.2231667 | 0.1260667 | 0.9 | 0.0971
0.88 | 0.2166 | 0.2204 | 0.2175 | 0.2181667 | 0.1198667 | 0.88 | 0.2193 | 0.2228 | 0.2217 | 0.2212667 | 0.1229667 | 0.88 | 0.2029 | 0.2031 | 0.2023 | 0.2027667 | 0.1044667 | 0.88 | 0.213 | 0.2149 | 0.2176 | 0.2151667 | 0.1168667 | 0.88 | 0.2124 | 0.2102 | 0.2144 | 0.2123333 | 0.1140333 | 0.88 | 0.22 | 0.2189 | 0.2212 | 0.2200333 | 0.1217333 | 0.88 | 0.0983
0.86 | 0.2181 | 0.2194 | 0.2178 | 0.2184333 | 0.1214333 | 0.86 | 0.2191 | 0.2209 | 0.2174 | 0.2191333 | 0.1221333 | 0.86 | 0.2012 | 0.1983 | 0.1968 | 0.1987667 | 0.1017667 | 0.86 | 0.2102 | 0.2163 | 0.2141 | 0.2135333 | 0.1165333 | 0.86 | 0.2114 | 0.2082 | 0.2121 | 0.2105667 | 0.1135667 | 0.86 | 0.2185 | 0.2174 | 0.2208 | 0.2189 | 0.1219 | 0.86 | 0.097
0.84 | 0.218 | 0.2204 | 0.2168 | 0.2184 | 0.1206 | 0.84 | 0.2186 | 0.2207 | 0.2181 | 0.2191333 | 0.1213333 | 0.84 | 0.2012 | 0.2018 | 0.2027 | 0.2019 | 0.1041 | 0.84 | 0.2139 | 0.2143 | 0.2155 | 0.2145667 | 0.1167667 | 0.84 | 0.2122 | 0.2098 | 0.213 | 0.2116667 | 0.1138667 | 0.84 | 0.2194 | 0.2191 | 0.2196 | 0.2193667 | 0.1215667 | 0.84 | 0.0978
0.82 | 0.2195 | 0.2178 | 0.2171 | 0.2181333 | 0.1190333 | 0.82 | 0.2163 | 0.2212 | 0.2181 | 0.2185333 | 0.1194333 | 0.82 | 0.1994 | 0.1993 | 0.201 | 0.1999 | 0.1008 | 0.82 | 0.2137 | 0.2137 | 0.2152 | 0.2142 | 0.1151 | 0.82 | 0.2121 | 0.2071 | 0.2124 | 0.2105333 | 0.1114333 | 0.82 | 0.2192 | 0.2183 | 0.2203 | 0.2192667 | 0.1201667 | 0.82 | 0.0991
0.8 | 0.2185 | 0.219 | 0.2176 | 0.2183667 | 0.1204667 | 0.8 | 0.2174 | 0.2194 | 0.216 | 0.2176 | 0.1197 | 0.8 | 0.1989 | 0.1991 | 0.199 | 0.199 | 0.1011 | 0.8 | 0.2108 | 0.2124 | 0.2145 | 0.2125667 | 0.1146667 | 0.8 | 0.2107 | 0.2073 | 0.2126 | 0.2102 | 0.1123 | 0.8 | 0.2198 | 0.2173 | 0.2199 | 0.219 | 0.1211 | 0.8 | 0.0979
0.78 | 0.2182 | 0.2199 | 0.2193 | 0.2191333 | 0.1219333 | 0.78 | 0.2157 | 0.2201 | 0.2151 | 0.2169667 | 0.1197667 | 0.78 | 0.1986 | 0.1986 | 0.1992 | 0.1988 | 0.1016 | 0.78 | 0.2093 | 0.2108 | 0.2111 | 0.2104 | 0.1132 | 0.78 | 0.2118 | 0.2083 | 0.2108 | 0.2103 | 0.1131 | 0.78 | 0.2176 | 0.2179 | 0.2187 | 0.2180667 | 0.1208667 | 0.78 | 0.0972
0.76 | 0.2193 | 0.2197 | 0.2177 | 0.2189 | 0.1205 | 0.76 | 0.2156 | 0.2193 | 0.2154 | 0.2167667 | 0.1183667 | 0.76 | 0.1982 | 0.1973 | 0.1971 | 0.1975333 | 0.09913333 | 0.76 | 0.2097 | 0.2103 | 0.2121 | 0.2107 | 0.1123 | 0.76 | 0.214 | 0.208 | 0.2123 | 0.2114333 | 0.1130333 | 0.76 | 0.2182 | 0.2184 | 0.2189 | 0.2185 | 0.1201 | 0.76 | 0.0984
0.74 | 0.2198 | 0.2187 | 0.2174 | 0.2186333 | 0.1205333 | 0.74 | 0.214 | 0.2186 | 0.2141 | 0.2155667 | 0.1174667 | 0.74 | 0.1959 | 0.1966 | 0.1965 | 0.1963333 | 0.09823333 | 0.74 | 0.208 | 0.2107 | 0.2112 | 0.2099667 | 0.1118667 | 0.74 | 0.2117 | 0.2094 | 0.21 | 0.2103667 | 0.1122667 | 0.74 | 0.217 | 0.2151 | 0.2176 | 0.2165667 | 0.1184667 | 0.74 | 0.0981
0.72 | 0.2198 | 0.2219 | 0.2178 | 0.2198333 | 0.1202333 | 0.72 | 0.2135 | 0.2168 | 0.2146 | 0.2149667 | 0.1153667 | 0.72 | 0.196 | 0.1961 | 0.1972 | 0.1964333 | 0.09683333 | 0.72 | 0.2108 | 0.21 | 0.2122 | 0.211 | 0.1114 | 0.72 | 0.2131 | 0.2092 | 0.2139 | 0.2120667 | 0.1124667 | 0.72 | 0.2184 | 0.2174 | 0.218 | 0.2179333 | 0.1183333 | 0.72 | 0.0996
0.7 | 0.2212 | 0.2198 | 0.2204 | 0.2204667 | 0.1222667 | 0.7 | 0.2149 | 0.2171 | 0.213 | 0.215 | 0.1168 | 0.7 | 0.1969 | 0.1947 | 0.1965 | 0.1960333 | 0.09783333 | 0.7 | 0.2084 | 0.2085 | 0.2106 | 0.2091667 | 0.1109667 | 0.7 | 0.2128 | 0.209 | 0.2137 | 0.2118333 | 0.1136333 | 0.7 | 0.2187 | 0.2184 | 0.2195 | 0.2188667 | 0.1206667 | 0.7 | 0.0982
0.68 | 0.22 | 0.2204 | 0.2188 | 0.2197333 | 0.1217333 | 0.68 | 0.2131 | 0.2158 | 0.2128 | 0.2139 | 0.1159 | 0.68 | 0.1944 | 0.1966 | 0.195 | 0.1953333 | 0.09733333 | 0.68 | 0.2073 | 0.2076 | 0.2098 | 0.2082333 | 0.1102333 | 0.68 | 0.212 | 0.2097 | 0.2122 | 0.2113 | 0.1133 | 0.68 | 0.2169 | 0.2182 | 0.2178 | 0.2176333 | 0.1196333 | 0.68 | 0.098
0.66 | 0.2174 | 0.2201 | 0.2145 | 0.2173333 | 0.1189333 | 0.66 | 0.2093 | 0.2135 | 0.2111 | 0.2113 | 0.1129 | 0.66 | 0.1933 | 0.1919 | 0.1939 | 0.1930333 | 0.09463333 | 0.66 | 0.2047 | 0.2051 | 0.2085 | 0.2061 | 0.1077 | 0.66 | 0.2101 | 0.2076 | 0.2113 | 0.2096667 | 0.1112667 | 0.66 | 0.2157 | 0.2147 | 0.2173 | 0.2159 | 0.1175 | 0.66 | 0.0984
0.64 | 0.2167 | 0.2177 | 0.2175 | 0.2173 | 0.12 | 0.64 | 0.2088 | 0.2133 | 0.2107 | 0.2109333 | 0.1136333 | 0.64 | 0.193 | 0.1895 | 0.1908 | 0.1911 | 0.0938 | 0.64 | 0.2008 | 0.2024 | 0.2044 | 0.2025333 | 0.1052333 | 0.64 | 0.2113 | 0.2049 | 0.2107 | 0.2089667 | 0.1116667 | 0.64 | 0.2143 | 0.2111 | 0.2142 | 0.2132 | 0.1159 | 0.64 | 0.0973
0.62 | 0.2175 | 0.2197 | 0.2165 | 0.2179 | 0.1175 | 0.62 | 0.209 | 0.2121 | 0.2094 | 0.2101667 | 0.1097667 | 0.62 | 0.1912 | 0.19 | 0.1913 | 0.1908333 | 0.09043333 | 0.62 | 0.2037 | 0.2025 | 0.2049 | 0.2037 | 0.1033 | 0.62 | 0.2111 | 0.2075 | 0.2124 | 0.2103333 | 0.1099333 | 0.62 | 0.2164 | 0.2153 | 0.2152 | 0.2156333 | 0.1152333 | 0.62 | 0.1004
0.6 | 0.2171 | 0.2184 | 0.2117 | 0.2157333 | 0.1163333 | 0.6 | 0.2052 | 0.2096 | 0.2067 | 0.2071667 | 0.1077667 | 0.6 | 0.189 | 0.1864 | 0.1874 | 0.1876 | 0.0882 | 0.6 | 0.2003 | 0.2011 | 0.2036 | 0.2016667 | 0.1022667 | 0.6 | 0.2104 | 0.2083 | 0.2098 | 0.2095 | 0.1101 | 0.6 | 0.2142 | 0.2113 | 0.214 | 0.2131667 | 0.1137667 | 0.6 | 0.0994
0.58 | 0.2164 | 0.2156 | 0.2127 | 0.2149 | 0.117 | 0.58 | 0.2059 | 0.2097 | 0.2051 | 0.2069 | 0.109 | 0.58 | 0.1875 | 0.1864 | 0.1874 | 0.1871 | 0.0892 | 0.58 | 0.1994 | 0.2011 | 0.2008 | 0.2004333 | 0.1025333 | 0.58 | 0.2083 | 0.2077 | 0.2093 | 0.2084333 | 0.1105333 | 0.58 | 0.2142 | 0.2113 | 0.2138 | 0.2131 | 0.1152 | 0.58 | 0.0979
0.56 | 0.2169 | 0.217 | 0.2129 | 0.2156 | 0.1166 | 0.56 | 0.2051 | 0.208 | 0.2041 | 0.2057333 | 0.1067333 | 0.56 | 0.1874 | 0.1894 | 0.1855 | 0.1874333 | 0.08843333 | 0.56 | 0.1964 | 0.1994 | 0.2028 | 0.1995333 | 0.1005333 | 0.56 | 0.2102 | 0.207 | 0.2105 | 0.2092333 | 0.1102333 | 0.56 | 0.2126 | 0.2116 | 0.2137 | 0.2126333 | 0.1136333 | 0.56 | 0.099
0.54 | 0.2195 | 0.2185 | 0.2115 | 0.2165 | 0.1182 | 0.54 | 0.2034 | 0.2068 | 0.2062 | 0.2054667 | 0.1071667 | 0.54 | 0.1884 | 0.1845 | 0.1872 | 0.1867 | 0.0884 | 0.54 | 0.2002 | 0.1988 | 0.201 | 0.2 | 0.1017 | 0.54 | 0.2109 | 0.2079 | 0.2119 | 0.2102333 | 0.1119333 | 0.54 | 0.2146 | 0.2154 | 0.2143 | 0.2147667 | 0.1164667 | 0.54 | 0.0983
0.52 | 0.2183 | 0.2191 | 0.2147 | 0.2173667 | 0.1187667 | 0.52 | 0.205 | 0.2088 | 0.2063 | 0.2067 | 0.1081 | 0.52 | 0.1875 | 0.1867 | 0.1879 | 0.1873667 | 0.08876667 | 0.52 | 0.1997 | 0.1993 | 0.2034 | 0.2008 | 0.1022 | 0.52 | 0.2123 | 0.2088 | 0.2129 | 0.2113333 | 0.1127333 | 0.52 | 0.2146 | 0.2147 | 0.2166 | 0.2153 | 0.1167 | 0.52 | 0.0986
0.5 | 0.2163 | 0.2205 | 0.2138 | 0.2168667 | 0.1158667 | 0.5 | 0.2048 | 0.2067 | 0.2038 | 0.2051 | 0.1041 | 0.5 | 0.1851 | 0.1857 | 0.1846 | 0.1851333 | 0.08413333 | 0.5 | 0.1964 | 0.1949 | 0.202 | 0.1977667 | 0.09676667 | 0.5 | 0.2115 | 0.2075 | 0.2117 | 0.2102333 | 0.1092333 | 0.5 | 0.2151 | 0.2126 | 0.2152 | 0.2143 | 0.1133 | 0.5 | 0.101
0.48 | 0.2163 | 0.218 | 0.2106 | 0.2149667 | 0.1123667 | 0.48 | 0.2026 | 0.207 | 0.2039 | 0.2045 | 0.1019 | 0.48 | 0.1843 | 0.182 | 0.183 | 0.1831 | 0.0805 | 0.48 | 0.1966 | 0.197 | 0.1982 | 0.1972667 | 0.09466667 | 0.48 | 0.2081 | 0.2074 | 0.2115 | 0.209 | 0.1064 | 0.48 | 0.2134 | 0.2135 | 0.214 | 0.2136333 | 0.1110333 | 0.48 | 0.1026
0.46 | 0.2145 | 0.216 | 0.2083 | 0.2129333 | 0.1109333 | 0.46 | 0.1998 | 0.205 | 0.2009 | 0.2019 | 0.0999 | 0.46 | 0.1805 | 0.1836 | 0.1802 | 0.1814333 | 0.07943333 | 0.46 | 0.194 | 0.195 | 0.1987 | 0.1959 | 0.0939 | 0.46 | 0.2103 | 0.2063 | 0.212 | 0.2095333 | 0.1075333 | 0.46 | 0.2131 | 0.2104 | 0.2119 | 0.2118 | 0.1098 | 0.46 | 0.102
0.45 | 0.213 | 0.2144 | 0.2064 | 0.2112667 | 0.1047667 | 0.45 | 0.1992 | 0.2021 | 0.2014 | 0.2009 | 0.0944 | 0.45 | 0.1795 | 0.1819 | 0.1778 | 0.1797333 | 0.07323333 | 0.45 | 0.1925 | 0.194 | 0.1965 | 0.1943333 | 0.08783333 | 0.45 | 0.2122 | 0.2047 | 0.2117 | 0.2095333 | 0.1030333 | 0.45 | 0.2113 | 0.2096 | 0.2116 | 0.2108333 | 0.1043333 | 0.45 | 0.1065
0.44 | 0.2112 | 0.2112 | 0.2027 | 0.2083667 | 0.1028667 | 0.44 | 0.1978 | 0.2006 | 0.1982 | 0.1988667 | 0.09336667 | 0.44 | 0.1784 | 0.1785 | 0.179 | 0.1786333 | 0.07313333 | 0.44 | 0.1905 | 0.192 | 0.1934 | 0.1919667 | 0.08646667 | 0.44 | 0.2092 | 0.2039 | 0.2104 | 0.2078333 | 0.1023333 | 0.44 | 0.2086 | 0.2086 | 0.2114 | 0.2095333 | 0.1040333 | 0.44 | 0.1055
0.43 | 0.2116 | 0.2114 | 0.2043 | 0.2091 | 0.101 | 0.43 | 0.1974 | 0.2021 | 0.1991 | 0.1995333 | 0.09143333 | 0.43 | 0.1793 | 0.1777 | 0.1781 | 0.1783667 | 0.07026667 | 0.43 | 0.1916 | 0.1911 | 0.1952 | 0.1926333 | 0.08453333 | 0.43 | 0.2111 | 0.2054 | 0.2113 | 0.2092667 | 0.1011667 | 0.43 | 0.2097 | 0.2082 | 0.2095 | 0.2091333 | 0.1010333 | 0.43 | 0.1081
0.42 | 0.2052 | 0.2109 | 0.2014 | 0.2058333 | 0.09713333 | 0.42 | 0.1969 | 0.1976 | 0.1972 | 0.1972333 | 0.08853333 | 0.42 | 0.1743 | 0.1757 | 0.1745 | 0.1748333 | 0.06613333 | 0.42 | 0.19 | 0.1879 | 0.1927 | 0.1902 | 0.0815 | 0.42 | 0.2095 | 0.2039 | 0.2076 | 0.207 | 0.0983 | 0.42 | 0.2091 | 0.2088 | 0.2062 | 0.2080333 | 0.09933333 | 0.42 | 0.1087
0.41 | 0.1955 | 0.1914 | 0.1911 | 0.1926667 | 0.09246667 | 0.41 | 0.1867 | 0.1914 | 0.1887 | 0.1889333 | 0.08873333 | 0.41 | 0.1634 | 0.1649 | 0.1589 | 0.1624 | 0.0622 | 0.41 | 0.1828 | 0.1842 | 0.1842 | 0.1837333 | 0.08353333 | 0.41 | 0.1977 | 0.1944 | 0.1987 | 0.1969333 | 0.09673333 | 0.41 | 0.1983 | 0.201 | 0.1984 | 0.1992333 | 0.09903333 | 0.41 | 0.1002
0.4 | 0.1968 | 0.1974 | 0.1944 | 0.1962 | 0.0859 | 0.4 | 0.1906 | 0.1932 | 0.1871 | 0.1903 | 0.08 | 0.4 | 0.1681 | 0.1656 | 0.1668 | 0.1668333 | 0.05653333 | 0.4 | 0.1865 | 0.1852 | 0.1848 | 0.1855 | 0.0752 | 0.4 | 0.2032 | 0.2014 | 0.2063 | 0.2036333 | 0.09333333 | 0.4 | 0.204 | 0.2017 | 0.2027 | 0.2028 | 0.0925 | 0.4 | 0.1103
0.39 | 0.1978 | 0.1988 | 0.1968 | 0.1978 | 0.0885 | 0.39 | 0.1892 | 0.1932 | 0.1903 | 0.1909 | 0.0816 | 0.39 | 0.169 | 0.1691 | 0.169 | 0.1690333 | 0.05973333 | 0.39 | 0.1869 | 0.1893 | 0.1893 | 0.1885 | 0.0792 | 0.39 | 0.2028 | 0.199 | 0.2043 | 0.2020333 | 0.09273333 | 0.39 | 0.2062 | 0.2041 | 0.2019 | 0.2040667 | 0.09476667 | 0.39 | 0.1093
0.38 | 0.1979 | 0.1983 | 0.1977 | 0.1979667 | 0.08636667 | 0.38 | 0.1933 | 0.1919 | 0.1943 | 0.1931667 | 0.08156667 | 0.38 | 0.1743 | 0.1696 | 0.1699 | 0.1712667 | 0.05966667 | 0.38 | 0.1883 | 0.1915 | 0.1893 | 0.1897 | 0.0781 | 0.38 | 0.2045 | 0.2016 | 0.2024 | 0.2028333 | 0.09123333 | 0.38 | 0.208 | 0.2069 | 0.2028 | 0.2059 | 0.0943 | 0.38 | 0.1116
0.37 | 0.1977 | 0.1952 | 0.2001 | 0.1976667 | 0.08486667 | 0.37 | 0.194 | 0.1986 | 0.193 | 0.1952 | 0.0824 | 0.37 | 0.1699 | 0.1678 | 0.1684 | 0.1687 | 0.0559 | 0.37 | 0.1887 | 0.1877 | 0.188 | 0.1881333 | 0.07533333 | 0.37 | 0.2069 | 0.1998 | 0.2064 | 0.2043667 | 0.09156667 | 0.37 | 0.2044 | 0.2039 | 0.2065 | 0.2049333 | 0.09213333 | 0.37 | 0.1128
0.36 | 0.1982 | 0.1948 | 0.1992 | 0.1974 | 0.0817 | 0.36 | 0.1922 | 0.2007 | 0.1947 | 0.1958667 | 0.08016667 | 0.36 | 0.167 | 0.1676 | 0.1768 | 0.1704667 | 0.05476667 | 0.36 | 0.1881 | 0.1936 | 0.1907 | 0.1908 | 0.0751 | 0.36 | 0.2038 | 0.1997 | 0.2061 | 0.2032 | 0.0875 | 0.36 | 0.2074 | 0.2049 | 0.2036 | 0.2053 | 0.0896 | 0.36 | 0.1157
0.35 | 0.1937 | 0.2046 | 0.2031 | 0.2004667 | 0.08426667 | 0.35 | 0.1988 | 0.2013 | 0.1965 | 0.1988667 | 0.08266667 | 0.35 | 0.1744 | 0.1693 | 0.1691 | 0.1709333 | 0.05473333 | 0.35 | 0.1907 | 0.1973 | 0.1933 | 0.1937667 | 0.07756667 | 0.35 | 0.2072 | 0.1987 | 0.2061 | 0.204 | 0.0878 | 0.35 | 0.21 | 0.2077 | 0.207 | 0.2082333 | 0.09203333 | 0.35 | 0.1162
0.34 | 0.2025 | 0.1987 | 0.2017 | 0.2009667 | 0.07996667 | 0.34 | 0.1995 | 0.2003 | 0.1982 | 0.1993333 | 0.07833333 | 0.34 | 0.173 | 0.1715 | 0.1693 | 0.1712667 | 0.05026667 | 0.34 | 0.1931 | 0.1913 | 0.1924 | 0.1922667 | 0.07126667 | 0.34 | 0.21 | 0.2079 | 0.204 | 0.2073 | 0.0863 | 0.34 | 0.2065 | 0.2069 | 0.2078 | 0.2070667 | 0.08606667 | 0.34 | 0.121
0.33 | 0.2026 | 0.2029 | 0.2085 | 0.2046667 | 0.08376667 | 0.33 | 0.2036 | 0.2008 | 0.1952 | 0.1998667 | 0.07896667 | 0.33 | 0.1782 | 0.1729 | 0.1689 | 0.1733333 | 0.05243333 | 0.33 | 0.1956 | 0.196 | 0.1945 | 0.1953667 | 0.07446667 | 0.33 | 0.2082 | 0.2026 | 0.2034 | 0.2047333 | 0.08383333 | 0.33 | 0.2136 | 0.2096 | 0.2103 | 0.2111667 | 0.09026667 | 0.33 | 0.1209
0.32 | 0.2053 | 0.196 | 0.2087 | 0.2033333 | 0.07623333 | 0.32 | 0.2065 | 0.2008 | 0.2045 | 0.2039333 | 0.07683333 | 0.32 | 0.1634 | 0.1758 | 0.1724 | 0.1705333 | 0.04343333 | 0.32 | 0.1967 | 0.2001 | 0.2022 | 0.1996667 | 0.07256667 | 0.32 | 0.211 | 0.1982 | 0.2101 | 0.2064333 | 0.07933333 | 0.32 | 0.2153 | 0.2137 | 0.206 | 0.2116667 | 0.08456667 | 0.32 | 0.1271
0.31 | 0.2143 | 0.2161 | 0.2045 | 0.2116333 | 0.08473333 | 0.31 | 0.2045 | 0.2144 | 0.2015 | 0.2068 | 0.0799 | 0.31 | 0.1755 | 0.1782 | 0.1699 | 0.1745333 | 0.04763333 | 0.31 | 0.1955 | 0.2025 | 0.1998 | 0.1992667 | 0.07236667 | 0.31 | 0.2195 | 0.2098 | 0.211 | 0.2134333 | 0.08653333 | 0.31 | 0.2039 | 0.2245 | 0.2121 | 0.2135 | 0.0866 | 0.31 | 0.1269
0.3 | 0.224 | 0.2108 | 0.2145 | 0.2164333 | 0.08443333 | 0.3 | 0.213 | 0.2105 | 0.2133 | 0.2122667 | 0.08026667 | 0.3 | 0.1756 | 0.1805 | 0.1855 | 0.1805333 | 0.04853333 | 0.3 | 0.2046 | 0.2135 | 0.208 | 0.2087 | 0.0767 | 0.3 | 0.2157 | 0.2042 | 0.2199 | 0.2132667 | 0.08126667 | 0.3 | 0.2178 | 0.2226 | 0.2198 | 0.2200667 | 0.08806667 | 0.3 | 0.132
0.29 | 0.2153 | 0.2174 | 0.2172 | 0.2166333 | 0.08453333 | 0.29 | 0.2126 | 0.2171 | 0.2114 | 0.2137 | 0.0816 | 0.29 | 0.1994 | 0.1784 | 0.178 | 0.1852667 | 0.05316667 | 0.29 | 0.2052 | 0.2087 | 0.2048 | 0.2062333 | 0.07413333 | 0.29 | 0.2179 | 0.2096 | 0.2206 | 0.2160333 | 0.08393333 | 0.29 | 0.2233 | 0.2263 | 0.2164 | 0.222 | 0.0899 | 0.29 | 0.1321
0.28 | 0.2165 | 0.2411 | 0.2348 | 0.2308 | 0.0891 | 0.28 | 0.2312 | 0.2206 | 0.2085 | 0.2201 | 0.0784 | 0.28 | 0.1821 | 0.1802 | 0.1865 | 0.1829333 | 0.04123333 | 0.28 | 0.2094 | 0.214 | 0.2128 | 0.2120667 | 0.07036667 | 0.28 | 0.2223 | 0.2131 | 0.2237 | 0.2197 | 0.078 | 0.28 | 0.2217 | 0.2215 | 0.2168 | 0.22 | 0.0783 | 0.28 | 0.1417
0.27 | 0.2276 | 0.2256 | 0.2311 | 0.2281 | 0.0798 | 0.27 | 0.224 | 0.222 | 0.2144 | 0.2201333 | 0.07183333 | 0.27 | 0.1885 | 0.1818 | 0.1741 | 0.1814667 | 0.03316667 | 0.27 | 0.2074 | 0.2051 | 0.2183 | 0.2102667 | 0.06196667 | 0.27 | 0.2195 | 0.222 | 0.2208 | 0.2207667 | 0.07246667 | 0.27 | 0.2208 | 0.2245 | 0.2219 | 0.2224 | 0.0741 | 0.27 | 0.1483
0.26 | 0.2217 | 0.2234 | 0.2273 | 0.2241333 | 0.07233333 | 0.26 | 0.2095 | 0.2094 | 0.2137 | 0.2108667 | 0.05906667 | 0.26 | 0.1732 | 0.1834 | 0.1718 | 0.1761333 | 0.02433333 | 0.26 | 0.2045 | 0.1939 | 0.1989 | 0.1991 | 0.0473 | 0.26 | 0.2178 | 0.2128 | 0.2144 | 0.215 | 0.0632 | 0.26 | 0.2095 | 0.2145 | 0.2226 | 0.2155333 | 0.06373333 | 0.26 | 0.1518
0.25 | 0.2047 | 0.2075 | 0.2157 | 0.2093 | 0.0599 | 0.25 | 0.21 | 0.2054 | 0.2113 | 0.2089 | 0.0595 | 0.25 | 0.1712 | 0.1571 | 0.1662 | 0.1648333 | 0.01543333 | 0.25 | 0.2057 | 0.1984 | 0.1928 | 0.1989667 | 0.04956667 | 0.25 | 0.217 | 0.2053 | 0.2038 | 0.2087 | 0.0593 | 0.25 | 0.2214 | 0.2068 | 0.2161 | 0.2147667 | 0.06536667 | 0.25 | 0.1494
18

## K-S Conversion
Air Force Institute of Technology
2950 Hobson Way
Wright-Patterson AFB, OH 45433
Nathan E. Ellsworth
Date: | 2022-10-31
Job# : | M-88
Measured by: | Tracy L. Brooks
Instruments: | LPSR300 (S/N 119H)
| MO | [5 empty] | 80 | [5 empty] | 18 | [5 empty] | 45-65 | [5 empty] | 600 | [5 empty] | 800 | [5 empty] | KBR
Alpha, Air Mass 1.5 | 0.744 | 0.742 | 0.746 | Average | KBR Subtracted | Alpha, Air Mass 1.5 | 0.75 | 0.747 | 0.75 | Average | KBR Subtracted | Alpha, Air Mass 1.5 | 0.77 | 0.77 | 0.77 | Average | KBR Subtracted | Alpha, Air Mass 1.5 | 0.757 | 0.755 | 0.754 | Average | KBR Subtracted | Alpha, Air Mass 1.5 | 0.753 | 0.757 | 0.752 | Average | KBR Subtracted | Alpha, Air Mass 1.5 | 0.745 | 0.746 | 0.744 | Average | KBR Subtracted | Alpha, Air Mass 1.5 | 0.901
WAVELENGTH, µm | K-S Conversion |  |  |  |  | WAVELENGTH, µm | K-S Conversion |  |  |  |  | WAVELENGTH, µm | K-S Conversion |  |  |  |  | WAVELENGTH, µm | K-S Conversion |  |  |  |  | WAVELENGTH, µm | K-S Conversion |  |  |  |  | WAVELENGTH, µm | K-S Conversion |  |  |  |  | WAVELENGTH, µm | K-S Conversion
2.5 | 0.2042086 | 0.1880457 | 0.1972659 | 0.1965067 | 0.3462981 | 2.5 | 0.2684302 | 0.26525 | 0.2655665 | 0.2664121 | 0.4642252 | 2.5 | 0.3199504 | 0.3147284 | 0.3147284 | 0.3164601 | 0.5505229 | 2.5 | 0.2788405 | 0.2714834 | 0.2766967 | 0.2756577 | 0.480034 | 2.5 | 0.2332671 | 0.2343984 | 0.2243873 | 0.2306461 | 0.4036008 | 2.5 | 0.203455 | 0.2081404 | 0.2028287 | 0.2047964 | 0.3602718 | 2.5 | 4.327181
2.467 | 0.2127873 | 0.1959259 | 0.2062299 | 0.204981 | 0.3604121 | 2.467 | 0.2748945 | 0.2727783 | 0.2750579 | 0.2742417 | 0.4776091 | 2.467 | 0.3264011 | 0.3235403 | 0.3244912 | 0.3248088 | 0.5650968 | 2.467 | 0.2879086 | 0.2783444 | 0.2846876 | 0.2836213 | 0.493698 | 2.467 | 0.2445044 | 0.2468676 | 0.2349658 | 0.242064 | 0.4228658 | 2.467 | 0.2114876 | 0.2167274 | 0.2121366 | 0.2134397 | 0.3747172 | 2.467 | 4.327181
2.433 | 0.2169923 | 0.200464 | 0.210582 | 0.2093461 | 0.3668539 | 2.433 | 0.2785097 | 0.2758762 | 0.2795031 | 0.2779591 | 0.4828479 | 2.433 | 0.3314166 | 0.3288998 | 0.327168 | 0.3291571 | 0.5713572 | 2.433 | 0.290475 | 0.2830057 | 0.2891036 | 0.2875112 | 0.4992182 | 2.433 | 0.250751 | 0.2518058 | 0.2412876 | 0.2479078 | 0.4317495 | 2.433 | 0.2156706 | 0.2220787 | 0.2167274 | 0.2181434 | 0.3817044 | 2.433 | 4.349377
2.4 | 0.2187209 | 0.2033296 | 0.2122666 | 0.211439 | 0.3731896 | 2.4 | 0.2814997 | 0.279835 | 0.281166 | 0.2808327 | 0.4914887 | 2.4 | 0.3339517 | 0.329479 | 0.3290928 | 0.3308342 | 0.578718 | 2.4 | 0.2941033 | 0.286718 | 0.2913351 | 0.2907041 | 0.5085625 | 2.4 | 0.2524103 | 0.2563712 | 0.2446515 | 0.2511022 | 0.4404791 | 2.4 | 0.2171249 | 0.2237062 | 0.2200587 | 0.2202824 | 0.3882153 | 2.4 | 4.277926
2.367 | 0.224251 | 0.2069923 | 0.2165951 | 0.2159461 | 0.3791892 | 2.367 | 0.2840137 | 0.2821681 | 0.2858704 | 0.2840137 | 0.4949514 | 2.367 | 0.3363081 | 0.3343433 | 0.3335605 | 0.3347354 | 0.5831839 | 2.367 | 0.2981252 | 0.2879086 | 0.2961954 | 0.2940454 | 0.5122515 | 2.367 | 0.2577551 | 0.2621036 | 0.25 | 0.2565758 | 0.4479921 | 2.367 | 0.2234342 | 0.2297626 | 0.2243873 | 0.2258465 | 0.395988 | 2.367 | 4.316154
2.333 | 0.2324218 | 0.2147496 | 0.2257551 | 0.2243088 | 0.392769 | 2.333 | 0.2925432 | 0.2930624 | 0.2932357 | 0.292947 | 0.5097559 | 2.333 | 0.3465007 | 0.3450845 | 0.3440762 | 0.3452191 | 0.6009512 | 2.333 | 0.3063221 | 0.2960205 | 0.3038055 | 0.3020197 | 0.5254381 | 2.333 | 0.266518 | 0.2713219 | 0.2579093 | 0.2651972 | 0.4621523 | 2.333 | 0.2305995 | 0.2373908 | 0.2335495 | 0.2338321 | 0.4089685 | 2.333 | 4.327181
2.3 | 0.2417241 | 0.2239784 | 0.2346819 | 0.2334615 | 0.4062758 | 2.3 | 0.2988298 | 0.2981252 | 0.3000666 | 0.2990062 | 0.5177872 | 2.3 | 0.3551162 | 0.3551162 | 0.3516044 | 0.3539419 | 0.613449 | 2.3 | 0.3154694 | 0.3021978 | 0.3117803 | 0.3097685 | 0.5363514 | 2.3 | 0.2734278 | 0.281166 | 0.2692307 | 0.2745679 | 0.4759377 | 2.3 | 0.240272 | 0.245979 | 0.2412876 | 0.2425017 | 0.4216352 | 2.3 | 4.371764
2.267 | 0.2513532 | 0.2334083 | 0.2440635 | 0.2429417 | 0.4241824 | 2.267 | 0.310316 | 0.3095862 | 0.3097685 | 0.3098901 | 0.5390908 | 2.267 | 0.367354 | 0.3633008 | 0.3616071 | 0.3640796 | 0.6343741 | 2.267 | 0.3264011 | 0.3167703 | 0.3216462 | 0.3215832 | 0.5594598 | 2.267 | 0.2896172 | 0.2946251 | 0.2808327 | 0.2883064 | 0.5017575 | 2.267 | 0.2518058 | 0.2583723 | 0.2531677 | 0.2544346 | 0.443831 | 2.267 | 4.327181
2.233 | 0.259766 | 0.2428913 | 0.2530161 | 0.2518911 | 0.4393675 | 2.233 | 0.3191995 | 0.3165841 | 0.3195747 | 0.3184502 | 0.5539921 | 2.233 | 0.3744986 | 0.371885 | 0.3695049 | 0.3719574 | 0.6484192 | 2.233 | 0.332 | 0.3229709 | 0.3300592 | 0.3283216 | 0.5712448 | 2.233 | 0.3004208 | 0.3059614 | 0.2939296 | 0.3000666 | 0.5220571 | 2.233 | 0.2625734 | 0.2690704 | 0.2625734 | 0.2647232 | 0.4613438 | 2.233 | 4.327181
2.2 | 0.2622602 | 0.245979 | 0.257447 | 0.2552287 | 0.4445218 | 2.2 | 0.3205147 | 0.3177025 | 0.3229709 | 0.3203893 | 0.5567188 | 2.2 | 0.3738435 | 0.3714512 | 0.371885 | 0.3723918 | 0.6484192 | 2.2 | 0.3357175 | 0.325827 | 0.3310282 | 0.3308342 | 0.5749682 | 2.2 | 0.3032687 | 0.3099509 | 0.2963703 | 0.3031496 | 0.5267764 | 2.2 | 0.2647759 | 0.2731029 | 0.2666769 | 0.2681639 | 0.4666709 | 2.2 | 4.338255
2.167 | 0.2583723 | 0.240272 | 0.2542315 | 0.2509586 | 0.436983 | 2.167 | 0.3165841 | 0.3160263 | 0.3195747 | 0.3173915 | 0.5511716 | 2.167 | 0.3695049 | 0.3671396 | 0.3677832 | 0.3681412 | 0.6404607 | 2.167 | 0.3306403 | 0.3207031 | 0.3296723 | 0.3269761 | 0.5678824 | 2.167 | 0.3025544 | 0.3079501 | 0.2951476 | 0.3018417 | 0.524206 | 2.167 | 0.2639874 | 0.270838 | 0.2658833 | 0.2668888 | 0.4642252 | 2.167 | 4.34381
2.133 | 0.257447 | 0.2434768 | 0.2533194 | 0.2514144 | 0.4380884 | 2.133 | 0.3136198 | 0.3101334 | 0.3149135 | 0.3128828 | 0.5436542 | 2.133 | 0.3686431 | 0.3654286 | 0.3669253 | 0.3669967 | 0.6388059 | 2.133 | 0.3288998 | 0.319012 | 0.325827 | 0.3245547 | 0.5639867 | 2.133 | 0.3021978 | 0.308313 | 0.2946251 | 0.3016637 | 0.524206 | 2.133 | 0.2617909 | 0.2703549 | 0.2625734 | 0.2648811 | 0.4610746 | 2.133 | 4.338255
2.1 | 0.266518 | 0.250751 | 0.2617909 | 0.2596866 | 0.4510513 | 2.1 | 0.3212686 | 0.3171429 | 0.3227814 | 0.3203893 | 0.5554082 | 2.1 | 0.3766902 | 0.3736254 | 0.3736254 | 0.3746443 | 0.6508801 | 2.1 | 0.3353243 | 0.3260183 | 0.3296723 | 0.3303173 | 0.5727085 | 2.1 | 0.3099509 | 0.3169565 | 0.3021978 | 0.309647 | 0.5367718 | 2.1 | 0.269391 | 0.2757123 | 0.2711605 | 0.2720762 | 0.4722452 | 2.1 | 4.360546
2.067 | 0.2806662 | 0.2662005 | 0.2760401 | 0.2743023 | 0.4781676 | 2.067 | 0.3329745 | 0.3288998 | 0.3363081 | 0.3327144 | 0.5796311 | 2.067 | 0.3907893 | 0.3894245 | 0.3873861 | 0.3891975 | 0.6801515 | 2.067 | 0.3485336 | 0.3388787 | 0.3430708 | 0.3434727 | 0.5985799 | 2.067 | 0.3265927 | 0.3339517 | 0.3165841 | 0.3256359 | 0.5672126 | 2.067 | 0.2806662 | 0.28996 | 0.2833413 | 0.2846314 | 0.4960145 | 2.067 | 4.316154
2.033 | 0.2944511 | 0.2791716 | 0.2909908 | 0.2882045 | 0.4999981 | 2.033 | 0.3462981 | 0.3432717 | 0.3491457 | 0.3462305 | 0.6009512 | 2.033 | 0.406118 | 0.4049362 | 0.4047002 | 0.405251 | 0.7062054 | 2.033 | 0.3630886 | 0.3542868 | 0.3595009 | 0.3589412 | 0.6233813 | 2.033 | 0.3452864 | 0.3524277 | 0.3374922 | 0.3450172 | 0.5988166 | 2.033 | 0.3023761 | 0.3059614 | 0.2979493 | 0.3020791 | 0.5240009 | 2.033 | 4.354956
2 | 0.3114136 | 0.2958458 | 0.3066832 | 0.3046475 | 0.5273953 | 2 | 0.3601315 | 0.3586617 | 0.3637254 | 0.3608335 | 0.6256126 | 2 | 0.4245122 | 0.4222911 | 0.4178838 | 0.4215533 | 0.7344458 | 2 | 0.3762509 | 0.367998 | 0.3740617 | 0.3727542 | 0.6467414 | 2 | 0.363513 | 0.3712344 | 0.356989 | 0.363867 | 0.6309786 | 2 | 0.3184502 | 0.3199504 | 0.3171429 | 0.3185126 | 0.5514963 | 2 | 4.371764
1.967 | 0.3233504 | 0.3077688 | 0.3205147 | 0.3172113 | 0.5497671 | 1.967 | 0.3738435 | 0.3677832 | 0.3762509 | 0.3726092 | 0.6472571 | 1.967 | 0.4355416 | 0.4342738 | 0.430242 | 0.4333465 | 0.7568663 | 1.967 | 0.3933037 | 0.3811111 | 0.3851335 | 0.3864835 | 0.6720241 | 1.967 | 0.3788944 | 0.3873861 | 0.3699365 | 0.3786734 | 0.658063 | 1.967 | 0.3312224 | 0.3365052 | 0.329479 | 0.3323895 | 0.5763287 | 1.967 | 4.360546
1.933 | 0.3374922 | 0.3201384 | 0.3355209 | 0.3310505 | 0.5741762 | 1.933 | 0.3824473 | 0.3804448 | 0.3858079 | 0.3828937 | 0.6660004 | 1.933 | 0.4458199 | 0.4440036 | 0.4447811 | 0.4448676 | 0.7784907 | 1.933 | 0.4021136 | 0.3919302 | 0.3962959 | 0.3967583 | 0.6908839 | 1.933 | 0.3914735 | 0.4023481 | 0.3858079 | 0.3931509 | 0.6843942 | 1.933 | 0.3436737 | 0.3526338 | 0.3438749 | 0.3467035 | 0.6017835 | 1.933 | 4.354956
1.9 | 0.3489416 | 0.3312224 | 0.3458931 | 0.342019 | 0.5951598 | 1.9 | 0.3923875 | 0.3871602 | 0.3956034 | 0.3917018 | 0.683845 | 1.9 | 0.4526328 | 0.4502626 | 0.4518413 | 0.4515778 | 0.7933083 | 1.9 | 0.408492 | 0.3995435 | 0.4047002 | 0.4042287 | 0.7064901 | 1.9 | 0.3986129 | 0.4128002 | 0.3958341 | 0.4023481 | 0.703082 | 1.9 | 0.3563636 | 0.3618184 | 0.3553238 | 0.3578244 | 0.6232576 | 1.9 | 4.327181
1.867 | 0.3611849 | 0.3448826 | 0.3582428 | 0.3547701 | 0.6158851 | 1.867 | 0.4030523 | 0.3981485 | 0.4058814 | 0.4023481 | 0.7009615 | 1.867 | 0.4633228 | 0.4627822 | 0.4627822 | 0.4629623 | 0.8119642 | 1.867 | 0.4176403 | 0.4104012 | 0.4142463 | 0.4140854 | 0.7222079 | 1.867 | 0.4200816 | 0.4287398 | 0.4113591 | 0.42 | 0.7329588 | 1.867 | 0.3705849 | 0.37691 | 0.3669253 | 0.3714512 | 0.6455827 | 1.867 | 4.354956
1.833 | 0.3742801 | 0.3576153 | 0.3764705 | 0.3694553 | 0.643016 | 1.833 | 0.4142463 | 0.4128002 | 0.4156975 | 0.4142463 | 0.7238162 | 1.833 | 0.4790065 | 0.4767726 | 0.478447 | 0.4780744 | 0.8417162 | 1.833 | 0.4320012 | 0.4250074 | 0.4257512 | 0.427575 | 0.7481388 | 1.833 | 0.4355416 | 0.443486 | 0.4269939 | 0.4352878 | 0.7622838 | 1.833 | 0.3826705 | 0.3882907 | 0.3804448 | 0.3837881 | 0.6688038 | 1.833 | 4.338255
1.8 | 0.3837881 | 0.3660693 | 0.3826705 | 0.3775093 | 0.6629451 | 1.8 | 0.4227836 | 0.4166678 | 0.4269939 | 0.422127 | 0.7444991 | 1.8 | 0.4869111 | 0.4849223 | 0.4843557 | 0.4853951 | 0.8629928 | 1.8 | 0.441937 | 0.4287398 | 0.4347805 | 0.4351186 | 0.7685306 | 1.8 | 0.4492132 | 0.4584806 | 0.4398802 | 0.4491259 | 0.7946124 | 1.8 | 0.3939922 | 0.3997765 | 0.3937626 | 0.3958341 | 0.696322 | 1.8 | 4.261714
1.767 | 0.394222 | 0.3800012 | 0.3969896 | 0.3904043 | 0.6817903 | 1.767 | 0.4320012 | 0.4264964 | 0.4342738 | 0.4309113 | 0.7556343 | 1.767 | 0.4975651 | 0.4975651 | 0.4937943 | 0.4963048 | 0.8777195 | 1.767 | 0.4489512 | 0.4401368 | 0.4432275 | 0.4440899 | 0.7799259 | 1.767 | 0.4579458 | 0.4737186 | 0.4539551 | 0.4617928 | 0.8128016 | 1.767 | 0.4049362 | 0.4094455 | 0.4039931 | 0.406118 | 0.7103467 | 1.767 | 4.321662
1.733 | 0.408492 | 0.3917018 | 0.408492 | 0.4028953 | 0.7069174 | 1.733 | 0.4411646 | 0.4340207 | 0.4445218 | 0.4398802 | 0.7749955 | 1.733 | 0.5075703 | 0.5075703 | 0.5046059 | 0.5065801 | 0.9006661 | 1.733 | 0.459284 | 0.4489512 | 0.4523688 | 0.4535139 | 0.8003473 | 1.733 | 0.4726131 | 0.4860577 | 0.467398 | 0.4752894 | 0.8411924 | 1.733 | 0.417397 | 0.422045 | 0.4149713 | 0.4181274 | 0.7348926 | 1.733 | 4.28879
1.7 | 0.4242648 | 0.4080161 | 0.427492 | 0.4199243 | 0.7393777 | 1.7 | 0.4566116 | 0.4494753 | 0.4552814 | 0.4537786 | 0.8023248 | 1.7 | 0.5269826 | 0.5238984 | 0.5199175 | 0.523591 | 0.935177 | 1.7 | 0.4759377 | 0.4641349 | 0.4682175 | 0.4694038 | 0.8316572 | 1.7 | 0.4903401 | 0.5025416 | 0.487766 | 0.4935055 | 0.8773523 | 1.7 | 0.4342738 | 0.4437447 | 0.4325052 | 0.4368131 | 0.770731 | 1.7 | 4.27251
1.667 | 0.4468612 | 0.4325052 | 0.4494753 | 0.4429472 | 0.77865 | 1.667 | 0.4751043 | 0.4654917 | 0.4731655 | 0.4712349 | 0.831485 | 1.667 | 0.5436542 | 0.5401484 | 0.5388795 | 0.54089 | 0.9644914 | 1.667 | 0.4946619 | 0.4820959 | 0.4823778 | 0.486342 | 0.8599398 | 1.667 | 0.5150618 | 0.5282216 | 0.5084632 | 0.5171803 | 0.9186939 | 1.667 | 0.4571448 | 0.4657635 | 0.4547504 | 0.4591947 | 0.8089581 | 1.667 | 4.310658
1.633 | 0.4608952 | 0.4466007 | 0.4679442 | 0.45848 | 0.8064631 | 1.633 | 0.4849223 | 0.4773301 | 0.4849223 | 0.4823778 | 0.8513892 | 1.633 | 0.561884 | 0.5598998 | 0.5595698 | 0.5604502 | 1.001397 | 1.633 | 0.5105531 | 0.4978564 | 0.4984395 | 0.5022474 | 0.8890101 | 1.633 | 0.5369822 | 0.5458978 | 0.5303974 | 0.5377192 | 0.9571092 | 1.633 | 0.473442 | 0.4787267 | 0.4695866 | 0.4739031 | 0.8354558 | 1.633 | 4.321662
1.6 | 0.4751043 | 0.459284 | 0.4804082 | 0.4715989 | 0.8345906 | 1.6 | 0.496983 | 0.4891943 | 0.5016596 | 0.4959177 | 0.8808486 | 1.6 | 0.5692248 | 0.5725957 | 0.5682177 | 0.5700094 | 1.024828 | 1.6 | 0.5183949 | 0.5043104 | 0.5096563 | 0.5107526 | 0.9092422 | 1.6 | 0.5507391 | 0.5658753 | 0.5452558 | 0.5538833 | 0.9930224 | 1.6 | 0.4857736 | 0.4917763 | 0.4837897 | 0.4871009 | 0.8640734 | 1.6 | 4.283352
1.567 | 0.495821 | 0.4742724 | 0.4961113 | 0.4887349 | 0.8653362 | 1.567 | 0.5129525 | 0.4981479 | 0.5123516 | 0.5077686 | 0.9018039 | 1.567 | 0.5859507 | 0.5845655 | 0.5859507 | 0.5854886 | 1.053537 | 1.567 | 0.531645 | 0.5217509 | 0.5214448 | 0.5249243 | 0.9347804 | 1.567 | 0.565208 | 0.5790602 | 0.5575943 | 0.5672126 | 1.017309 | 1.567 | 0.4999005 | 0.5060858 | 0.4984395 | 0.5014638 | 0.8897565 | 1.567 | 4.299701
1.533 | 0.5129525 | 0.4961113 | 0.521139 | 0.5100676 | 0.9031335 | 1.533 | 0.5313328 | 0.5193079 | 0.5294638 | 0.5266733 | 0.935177 | 1.533 | 0.6057246 | 0.6057246 | 0.6042882 | 0.6052454 | 1.089483 | 1.533 | 0.5491202 | 0.5382463 | 0.5388795 | 0.5420576 | 0.9649036 | 1.533 | 0.5887318 | 0.6039297 | 0.578376 | 0.5902443 | 1.059538 | 1.533 | 0.5186991 | 0.5263642 | 0.5171803 | 0.5207315 | 0.9237576 | 1.533 | 4.327181
1.5 | 0.5401484 | 0.5232839 | 0.5455767 | 0.5363363 | 0.9554781 | 1.5 | 0.551388 | 0.53793 | 0.5491202 | 0.546112 | 0.9746526 | 1.5 | 0.6281021 | 0.6236288 | 0.6288511 | 0.626856 | 1.13531 | 1.5 | 0.5688889 | 0.558252 | 0.5615528 | 0.562879 | 1.007463 | 1.5 | 0.6107816 | 0.627728 | 0.5992902 | 0.6124776 | 1.106203 | 1.5 | 0.5420576 | 0.5491202 | 0.540784 | 0.5439741 | 0.9704893 | 1.5 | 4.310658
1.467 | 0.565208 | 0.5504149 | 0.5746286 | 0.5634172 | 1.010295 | 1.467 | 0.5712448 | 0.561884 | 0.5715822 | 0.5682177 | 1.019955 | 1.467 | 0.6541341 | 0.6533515 | 0.6494541 | 0.6523096 | 1.189799 | 1.467 | 0.595395 | 0.5859507 | 0.5800882 | 0.5871078 | 1.057456 | 1.467 | 0.6432722 | 0.6636079 | 0.6375362 | 0.6480316 | 1.180974 | 1.467 | 0.5732725 | 0.5770103 | 0.5665435 | 0.5722577 | 1.027944 | 1.467 | 4.29424
1.433 | 0.5904774 | 0.5749682 | 0.5982251 | 0.5878902 | 1.05815 | 1.433 | 0.5957479 | 0.5842198 | 0.5950422 | 0.5916442 | 1.065817 | 1.433 | 0.6842568 | 0.6768873 | 0.6805608 | 0.6805608 | 1.247729 | 1.433 | 0.6169848 | 0.6035714 | 0.6089702 | 0.6098148 | 1.102297 | 1.433 | 0.676074 | 0.6875613 | 0.660433 | 0.6745859 | 1.235232 | 1.433 | 0.6007136 | 0.6014266 | 0.5880352 | 0.5966903 | 1.075913 | 1.433 | 4.299701
1.4 | 0.6086087 | 0.5978705 | 0.6133275 | 0.6066022 | 1.097197 | 1.4 | 0.6115078 | 0.6000014 | 0.6100563 | 0.6071648 | 1.098409 | 1.4 | 0.7013851 | 0.6971629 | 0.7018089 | 0.7001154 | 1.290705 | 1.4 | 0.631857 | 0.6221456 | 0.6214054 | 0.625116 | 1.134804 | 1.4 | 0.6967423 | 0.7086297 | 0.6817903 | 0.6956221 | 1.281186 | 1.4 | 0.6129631 | 0.6240002 | 0.6060843 | 0.6143005 | 1.112835 | 1.4 | 4.28879
1.367 | 0.642888 | 0.6288511 | 0.6525699 | 0.6414363 | 1.175138 | 1.367 | 0.6375362 | 0.6266071 | 0.6314804 | 0.631857 | 1.15552 | 1.367 | 0.7326618 | 0.7322166 | 0.7339993 | 0.7329588 | 1.369703 | 1.367 | 0.6708145 | 0.6521795 | 0.6506206 | 0.6578002 | 1.209352 | 1.367 | 0.7282235 | 0.7402785 | 0.7255755 | 0.731327 | 1.36615 | 1.367 | 0.6425041 | 0.6560952 | 0.6363958 | 0.6449399 | 1.182572 | 1.367 | 4.240258
1.333 | 0.6888051 | 0.6620183 | 0.6917174 | 0.6808469 | 1.256634 | 1.333 | 0.6785172 | 0.6608289 | 0.6736408 | 0.6709487 | 1.236079 | 1.333 | 0.7792876 | 0.775947 | 0.7740455 | 0.7764232 | 1.464491 | 1.333 | 0.6992704 | 0.6900515 | 0.6822007 | 0.6904676 | 1.277345 | 1.333 | 0.7697871 | 0.7836076 | 0.7613519 | 0.7715187 | 1.453567 | 1.333 | 0.6859068 | 0.6900515 | 0.6871473 | 0.6876994 | 1.271465 | 1.333 | 4.245605
1.3 | 0.7326618 | 0.7086297 | 0.7384781 | 0.7265899 | 1.353652 | 1.3 | 0.7116376 | 0.6929697 | 0.7185678 | 0.7076303 | 1.31308 | 1.3 | 0.8081254 | 0.8131368 | 0.8141435 | 0.8117969 | 1.543045 | 1.3 | 0.7380288 | 0.7251352 | 0.7291087 | 0.7307347 | 1.362931 | 1.3 | 0.8111279 | 0.8304529 | 0.7987038 | 0.8133045 | 1.546474 | 1.3 | 0.7273396 | 0.7357871 | 0.7190035 | 0.7273396 | 1.355565 | 1.3 | 4.250964
1.267 | 0.7693156 | 0.7590279 | 0.7773766 | 0.7685734 | 1.446927 | 1.267 | 0.7511878 | 0.7304388 | 0.7416321 | 0.7410301 | 1.386338 | 1.267 | 0.8540503 | 0.8551175 | 0.8567213 | 0.8552955 | 1.64444 | 1.267 | 0.7778539 | 0.7679032 | 0.7525645 | 0.7660247 | 1.441367 | 1.267 | 0.84294 | 0.8757019 | 0.8497973 | 0.8560081 | 1.646104 | 1.267 | 0.7608864 | 0.7683737 | 0.7581006 | 0.7624393 | 1.433425 | 1.267 | 4.245605
1.233 | 0.8106266 | 0.7947756 | 0.8197067 | 0.8083696 | 1.544187 | 1.233 | 0.7840893 | 0.7622838 | 0.7869869 | 0.7776947 | 1.474811 | 1.233 | 0.9037041 | 0.8946271 | 0.8951912 | 0.8978292 | 1.754485 | 1.233 | 0.8156563 | 0.8006765 | 0.7947756 | 0.8036463 | 1.533574 | 1.233 | 0.8856603 | 0.9117382 | 0.8718657 | 0.8895698 | 1.734616 | 1.233 | 0.793797 | 0.8041426 | 0.7903834 | 0.7960824 | 1.516356 | 1.233 | 4.208409
1.2 | 0.8540503 | 0.8335539 | 0.8561863 | 0.8479302 | 1.624661 | 1.2 | 0.8268523 | 0.8056334 | 0.8156563 | 0.8159929 | 1.551446 | 1.2 | 0.9435542 | 0.9316147 | 0.944156 | 0.9397532 | 1.843615 | 1.2 | 0.8535173 | 0.8408434 | 0.8424153 | 0.8455696 | 1.619361 | 1.2 | 0.9257143 | 0.9495942 | 0.9175301 | 0.9308253 | 1.821818 | 1.2 | 0.8397974 | 0.847152 | 0.8356289 | 0.8408434 | 1.608431 | 1.2 | 4.256333
1.167 | 0.8997192 | 0.8873333 | 0.9175301 | 0.9015275 | 1.771443 | 1.167 | 0.8790063 | 0.8610159 | 0.8685936 | 0.869501 | 1.694519 | 1.167 | 1.00226 | 0.9862162 | 1.001612 | 0.9966619 | 2.01003 | 1.167 | 0.9181118 | 0.8918132 | 0.8890101 | 0.89953 | 1.766837 | 1.167 | 0.9817811 | 1.012699 | 0.9593574 | 0.9843124 | 1.978295 | 1.167 | 0.8851035 | 0.898018 | 0.8724125 | 0.8851035 | 1.731931 | 1.167 | 4.176955
1.133 | 0.9951613 | 0.9618175 | 1.006811 | 0.9879299 | 1.975593 | 1.133 | 0.9310226 | 0.9105852 | 0.9204429 | 0.9206375 | 1.80844 | 1.133 | 1.081125 | 1.072612 | 1.078989 | 1.077568 | 2.21072 | 1.133 | 0.9836788 | 0.9587436 | 0.9520235 | 0.9646974 | 1.917488 | 1.133 | 1.043477 | 1.076149 | 1.040076 | 1.053077 | 2.145325 | 1.133 | 0.944156 | 0.9680018 | 0.9423518 | 0.9514155 | 1.884307 | 1.133 | 4.213689
1.1 | 1.037364 | 1.021945 | 1.060002 | 1.03977 | 2.136823 | 1.1 | 0.9958041 | 0.9723601 | 0.9849465 | 0.9843124 | 1.991338 | 1.1 | 1.16097 | 1.137843 | 1.147791 | 1.148818 | 2.439776 | 1.1 | 1.042115 | 1.030625 | 1.010077 | 1.027498 | 2.10449 | 1.1 | 1.107183 | 1.135563 | 1.096955 | 1.113081 | 2.338229 | 1.1 | 1.013356 | 1.021945 | 1.002909 | 1.012699 | 2.065365 | 1.1 | 4.13562
1.067 | 1.10939 | 1.08613 | 1.112342 | 1.102621 | 2.29453 | 1.067 | 1.064185 | 1.051011 | 1.070498 | 1.061858 | 2.183587 | 1.067 | 1.240892 | 1.231571 | 1.232415 | 1.23495 | 2.676804 | 1.067 | 1.117532 | 1.105714 | 1.091887 | 1.104981 | 2.301277 | 1.067 | 1.191143 | 1.215686 | 1.165668 | 1.190605 | 2.545009 | 1.067 | 1.094055 | 1.099137 | 1.082552 | 1.091887 | 2.265193 | 1.067 | 4.171751
1.033 | 1.16019 | 1.140892 | 1.17991 | 1.160331 | 2.474861 | 1.033 | 1.136322 | 1.105714 | 1.126501 | 1.122753 | 2.367589 | 1.033 | 1.313386 | 1.310637 | 1.293399 | 1.305767 | 2.918926 | 1.033 | 1.178317 | 1.1641 | 1.15941 | 1.16724 | 2.495363 | 1.033 | 1.241744 | 1.264166 | 1.213202 | 1.239474 | 2.711178 | 1.033 | 1.149332 | 1.153969 | 1.122753 | 1.141911 | 2.42215 | 1.033 | 4.130501
1 | 1.216515 | 1.194378 | 1.217346 | 1.209413 | 2.619889 | 1 | 1.182306 | 1.1641 | 1.17991 | 1.175403 | 2.519225 | 1 | 1.360363 | 1.365183 | 1.356523 | 1.360683 | 3.098532 | 1 | 1.246015 | 1.218176 | 1.218176 | 1.227365 | 2.674253 | 1 | 1.285339 | 1.314304 | 1.268539 | 1.289211 | 2.866138 | 1 | 1.205791 | 1.202516 | 1.191143 | 1.199795 | 2.591317 | 1 | 4.130501
0.98 | 1.261552 | 1.247729 | 1.271172 | 1.260151 | 2.761355 | 0.98 | 1.236644 | 1.197625 | 1.229045 | 1.220951 | 2.642262 | 0.98 | 1.420773 | 1.406594 | 1.417719 | 1.415011 | 3.265827 | 0.98 | 1.277345 | 1.262423 | 1.239191 | 1.259524 | 2.75957 | 0.98 | 1.325389 | 1.360363 | 1.309722 | 1.331602 | 2.987337 | 0.98 | 1.237492 | 1.242597 | 1.219008 | 1.232978 | 2.678506 | 0.98 | 4.156202
0.96 | 1.28089 | 1.261552 | 1.290705 | 1.277716 | 2.815746 | 0.96 | 1.258078 | 1.236644 | 1.251166 | 1.248587 | 2.725994 | 0.96 | 1.44867 | 1.43205 | 1.429991 | 1.436871 | 3.341633 | 0.96 | 1.301527 | 1.291602 | 1.269416 | 1.287422 | 2.846375 | 0.96 | 1.365183 | 1.380763 | 1.330045 | 1.358441 | 3.075141 | 0.96 | 1.265913 | 1.267663 | 1.257211 | 1.263585 | 2.772102 | 0.96 | 4.156202
0.94 | 1.333785 | 1.304251 | 1.332849 | 1.323628 | 2.943426 | 0.94 | 1.30062 | 1.25548 | 1.302434 | 1.285934 | 2.824973 | 0.94 | 1.488122 | 1.465554 | 1.477317 | 1.476958 | 3.46076 | 0.94 | 1.352697 | 1.34509 | 1.303342 | 1.333473 | 2.97526 | 0.94 | 1.391613 | 1.435147 | 1.376846 | 1.400909 | 3.197223 | 0.94 | 1.312469 | 1.306982 | 1.296101 | 1.30516 | 2.88516 | 0.94 | 4.187396
0.92 | 1.361325 | 1.339421 | 1.360363 | 1.353703 | 3.091059 | 0.92 | 1.334722 | 1.319831 | 1.333785 | 1.329423 | 3.010702 | 0.92 | 1.529057 | 1.531313 | 1.511168 | 1.523809 | 3.697796 | 0.92 | 1.376846 | 1.357481 | 1.347936 | 1.360683 | 3.114642 | 0.92 | 1.423837 | 1.44867 | 1.419754 | 1.430677 | 3.356161 | 0.92 | 1.342252 | 1.354608 | 1.325389 | 1.340678 | 3.047856 | 0.92 | 4.105062
0.9 | 1.384695 | 1.376846 | 1.394592 | 1.385378 | 3.138512 | 0.9 | 1.363252 | 1.331913 | 1.353652 | 1.349521 | 3.02095 | 0.9 | 1.532443 | 1.539247 | 1.539247 | 1.536975 | 3.670955 | 0.9 | 1.400576 | 1.383711 | 1.375869 | 1.386667 | 3.142883 | 0.9 | 1.434114 | 1.484869 | 1.429991 | 1.449369 | 3.356161 | 0.9 | 1.353652 | 1.359401 | 1.343197 | 1.352061 | 3.029189 | 0.9 | 4.197881
0.88 | 1.416703 | 1.378803 | 1.407601 | 1.401035 | 3.231235 | 0.88 | 1.389632 | 1.355565 | 1.36615 | 1.37035 | 3.127626 | 0.88 | 1.565718 | 1.563391 | 1.572727 | 1.567272 | 3.838449 | 0.88 | 1.453918 | 1.434114 | 1.406594 | 1.431363 | 3.336813 | 0.88 | 1.460249 | 1.483787 | 1.43929 | 1.460955 | 3.4417 | 0.88 | 1.382727 | 1.393598 | 1.370998 | 1.3824 | 3.168205 | 0.88 | 4.13562
0.86 | 1.401576 | 1.388643 | 1.404584 | 1.398268 | 3.178202 | 0.86 | 1.391613 | 1.373918 | 1.408608 | 1.391283 | 3.154953 | 0.86 | 1.585689 | 1.620582 | 1.63905 | 1.614896 | 3.964083 | 0.86 | 1.483787 | 1.419754 | 1.442407 | 1.448321 | 3.348885 | 0.86 | 1.470884 | 1.505637 | 1.463429 | 1.479828 | 3.459484 | 0.86 | 1.39758 | 1.408608 | 1.374893 | 1.393598 | 3.162673 | 0.86 | 4.203139
0.84 | 1.402578 | 1.378803 | 1.414673 | 1.398685 | 3.206237 | 0.84 | 1.396583 | 1.375869 | 1.401576 | 1.391283 | 3.181546 | 0.84 | 1.585689 | 1.578601 | 1.56805 | 1.577424 | 3.855124 | 0.84 | 1.444491 | 1.440328 | 1.427936 | 1.437561 | 3.340427 | 0.84 | 1.462368 | 1.488122 | 1.453918 | 1.468038 | 3.448034 | 0.84 | 1.388643 | 1.391613 | 1.386667 | 1.388972 | 3.173753 | 0.84 | 4.161374
0.82 | 1.387654 | 1.404584 | 1.411636 | 1.401292 | 3.260021 | 0.82 | 1.419754 | 1.370998 | 1.401576 | 1.397247 | 3.246153 | 0.82 | 1.607223 | 1.608431 | 1.588062 | 1.601201 | 4.010717 | 0.82 | 1.446579 | 1.446579 | 1.43102 | 1.441367 | 3.401599 | 0.82 | 1.463429 | 1.517843 | 1.460249 | 1.480188 | 3.542704 | 0.82 | 1.390622 | 1.399576 | 1.379782 | 1.389962 | 3.220971 | 0.82 | 4.094959
0.8 | 1.39758 | 1.392605 | 1.406594 | 1.398926 | 3.210759 | 0.8 | 1.408608 | 1.388643 | 1.422815 | 1.406594 | 3.236959 | 0.8 | 1.613276 | 1.610851 | 1.612063 | 1.612063 | 3.996148 | 0.8 | 1.477317 | 1.460249 | 1.438252 | 1.458487 | 3.417798 | 0.8 | 1.478392 | 1.515613 | 1.458134 | 1.483787 | 3.50851 | 0.8 | 1.384695 | 1.409616 | 1.383711 | 1.392605 | 3.189369 | 0.8 | 4.156202
0.78 | 1.400576 | 1.383711 | 1.389632 | 1.391306 | 3.161568 | 0.78 | 1.425884 | 1.381745 | 1.43205 | 1.412985 | 3.234668 | 0.78 | 1.616923 | 1.616923 | 1.60964 | 1.614491 | 3.97206 | 0.78 | 1.493565 | 1.477317 | 1.474096 | 1.481626 | 3.473561 | 0.78 | 1.466618 | 1.504534 | 1.477317 | 1.482706 | 3.477416 | 0.78 | 1.406594 | 1.403581 | 1.395587 | 1.40191 | 3.197223 | 0.78 | 4.192633
0.76 | 1.389632 | 1.385681 | 1.405589 | 1.393634 | 3.209628 | 0.76 | 1.426909 | 1.389632 | 1.428963 | 1.415011 | 3.283346 | 0.76 | 1.621804 | 1.632862 | 1.635333 | 1.629985 | 4.093279 | 0.76 | 1.489209 | 1.482706 | 1.463429 | 1.478392 | 3.50851 | 0.76 | 1.443449 | 1.507846 | 1.461308 | 1.470528 | 3.479991 | 0.76 | 1.400576 | 1.398577 | 1.393598 | 1.39758 | 3.223247 | 0.76 | 4.130501
0.74 | 1.384695 | 1.395587 | 1.408608 | 1.396297 | 3.208497 | 0.74 | 1.443449 | 1.396583 | 1.442407 | 1.427251 | 3.31526 | 0.74 | 1.650273 | 1.641535 | 1.642779 | 1.644856 | 4.139039 | 0.74 | 1.507846 | 1.478392 | 1.473024 | 1.486314 | 3.52554 | 0.74 | 1.467683 | 1.492475 | 1.485952 | 1.481986 | 3.509815 | 0.74 | 1.412647 | 1.43205 | 1.406594 | 1.417041 | 3.27983 | 0.74 | 4.14589
0.72 | 1.384695 | 1.364217 | 1.404584 | 1.384499 | 3.218697 | 0.72 | 1.44867 | 1.414673 | 1.437216 | 1.433425 | 3.391691 | 0.72 | 1.64902 | 1.64777 | 1.634097 | 1.64361 | 4.211928 | 0.72 | 1.477317 | 1.485952 | 1.462368 | 1.475168 | 3.54403 | 0.72 | 1.452866 | 1.494657 | 1.444491 | 1.463782 | 3.501995 | 0.72 | 1.398577 | 1.408608 | 1.402578 | 1.403246 | 3.284519 | 0.72 | 4.06988
0.7 | 1.370998 | 1.384695 | 1.378803 | 1.378165 | 3.150555 | 0.7 | 1.434114 | 1.411636 | 1.453918 | 1.433081 | 3.339222 | 0.7 | 1.63781 | 1.665403 | 1.642779 | 1.648603 | 4.159649 | 0.7 | 1.503432 | 1.502332 | 1.479469 | 1.495022 | 3.561341 | 0.7 | 1.456024 | 1.496844 | 1.446579 | 1.466263 | 3.456934 | 0.7 | 1.395587 | 1.398577 | 1.387654 | 1.393929 | 3.20398 | 0.7 | 4.14075
0.68 | 1.382727 | 1.378803 | 1.394592 | 1.385374 | 3.168205 | 0.68 | 1.452866 | 1.42486 | 1.456024 | 1.444491 | 3.372014 | 0.68 | 1.669216 | 1.641535 | 1.661603 | 1.657394 | 4.185653 | 0.68 | 1.515613 | 1.512278 | 1.488122 | 1.505269 | 3.59095 | 0.68 | 1.464491 | 1.489209 | 1.462368 | 1.471954 | 3.469713 | 0.68 | 1.41366 | 1.400576 | 1.404584 | 1.406259 | 3.239254 | 0.68 | 4.151041
0.66 | 1.408608 | 1.381745 | 1.438252 | 1.409535 | 3.263503 | 0.66 | 1.493565 | 1.44867 | 1.474096 | 1.471954 | 3.485148 | 0.66 | 1.683303 | 1.701474 | 1.675599 | 1.686743 | 4.330867 | 0.66 | 1.544949 | 1.540385 | 1.502332 | 1.529057 | 3.696376 | 0.66 | 1.484869 | 1.512278 | 1.471954 | 1.489571 | 3.549342 | 0.66 | 1.425884 | 1.436181 | 1.409616 | 1.423837 | 3.314069 | 0.66 | 4.130501
0.64 | 1.415687 | 1.405589 | 1.407601 | 1.409626 | 3.226667 | 0.64 | 1.499036 | 1.450766 | 1.478392 | 1.475884 | 3.456934 | 0.64 | 1.687174 | 1.733272 | 1.715945 | 1.711981 | 4.37739 | 0.64 | 1.59044 | 1.571556 | 1.548384 | 1.569996 | 3.803963 | 0.64 | 1.471954 | 1.542665 | 1.478392 | 1.497209 | 3.533445 | 0.64 | 1.440328 | 1.474096 | 1.441367 | 1.451816 | 3.372014 | 0.64 | 4.187396
0.62 | 1.407601 | 1.385681 | 1.417719 | 1.403667 | 3.314069 | 0.62 | 1.496844 | 1.463429 | 1.492475 | 1.484148 | 3.61 | 0.62 | 1.710663 | 1.726579 | 1.709346 | 1.715504 | 4.574151 | 0.62 | 1.55644 | 1.570386 | 1.542665 | 1.55644 | 3.891921 | 0.62 | 1.474096 | 1.513389 | 1.460249 | 1.482346 | 3.603178 | 0.62 | 1.418736 | 1.429991 | 1.43102 | 1.426568 | 3.396639 | 0.62 | 4.03028
0.6 | 1.411636 | 1.398577 | 1.467683 | 1.425965 | 3.356161 | 0.6 | 1.539247 | 1.490296 | 1.522315 | 1.517099 | 3.693537 | 0.6 | 1.740003 | 1.775603 | 1.76179 | 1.759045 | 4.713034 | 0.6 | 1.596406 | 1.586875 | 1.557596 | 1.580172 | 3.940312 | 0.6 | 1.481626 | 1.504534 | 1.488122 | 1.491385 | 3.596376 | 0.6 | 1.441367 | 1.471954 | 1.443449 | 1.452166 | 3.451844 | 0.6 | 4.079881
0.58 | 1.418736 | 1.426909 | 1.457079 | 1.434241 | 3.332004 | 0.58 | 1.531313 | 1.489209 | 1.540385 | 1.520076 | 3.641656 | 0.58 | 1.760417 | 1.775603 | 1.76179 | 1.765918 | 4.649981 | 0.58 | 1.607223 | 1.586875 | 1.59044 | 1.594812 | 3.92773 | 0.58 | 1.504534 | 1.511168 | 1.493565 | 1.503065 | 3.578789 | 0.58 | 1.441367 | 1.471954 | 1.445534 | 1.452866 | 3.397878 | 0.58 | 4.156202
0.56 | 1.41366 | 1.412647 | 1.45497 | 1.427093 | 3.346465 | 0.56 | 1.540385 | 1.507846 | 1.55183 | 1.533197 | 3.737939 | 0.56 | 1.76179 | 1.734616 | 1.788168 | 1.761332 | 4.698193 | 0.56 | 1.644025 | 1.607223 | 1.566883 | 1.605614 | 4.023741 | 0.56 | 1.483787 | 1.518959 | 1.480547 | 1.494293 | 3.59095 | 0.56 | 1.458134 | 1.468749 | 1.446579 | 1.457782 | 3.456934 | 0.56 | 4.100005
0.54 | 1.387654 | 1.39758 | 1.469816 | 1.41835 | 3.289218 | 0.54 | 1.55991 | 1.521195 | 1.52793 | 1.536218 | 3.719213 | 0.54 | 1.748128 | 1.802277 | 1.76454 | 1.771443 | 4.700309 | 0.54 | 1.597602 | 1.614491 | 1.588062 | 1.6 | 3.967271 | 0.54 | 1.476242 | 1.508952 | 1.465554 | 1.483426 | 3.522911 | 0.54 | 1.437216 | 1.428963 | 1.440328 | 1.435491 | 3.351307 | 0.54 | 4.13562
0.52 | 1.399576 | 1.391613 | 1.436181 | 1.409123 | 3.269319 | 0.52 | 1.541524 | 1.499036 | 1.526805 | 1.522315 | 3.679397 | 0.52 | 1.760417 | 1.771443 | 1.75494 | 1.762248 | 4.677128 | 0.52 | 1.603606 | 1.608431 | 1.55991 | 1.59044 | 3.943468 | 0.52 | 1.461308 | 1.499036 | 1.45497 | 1.471597 | 3.491612 | 0.52 | 1.437216 | 1.436181 | 1.416703 | 1.429991 | 3.34284 | 0.52 | 4.120294
0.5 | 1.419754 | 1.377824 | 1.445534 | 1.414371 | 3.373238 | 0.5 | 1.54380625 | 1.522315 | 1.555286 | 1.540385 | 3.855124 | 0.5 | 1.793793 | 1.785365 | 1.800859 | 1.793323 | 4.985014 | 0.5 | 1.644025 | 1.662868 | 1.576248 | 1.627115 | 4.215452 | 0.5 | 1.469816 | 1.513389 | 1.467683 | 1.483426 | 3.631974 | 0.5 | 1.43205 | 1.458134 | 1.43102 | 1.440328 | 3.469713 | 0.5 | 4.000995
0.48 | 1.419754 | 1.402578 | 1.479469 | 1.433934 | 3.505902 | 0.48 | 1.569217 | 1.518959 | 1.554132 | 1.547238 | 3.957721 | 0.48 | 1.805118 | 1.838253 | 1.82374 | 1.822298 | 5.25143 | 0.48 | 1.641535 | 1.636571 | 1.621804 | 1.633273 | 4.329023 | 0.48 | 1.506741 | 1.5145 | 1.469816 | 1.496844 | 3.752448 | 0.48 | 1.449718 | 1.44867 | 1.443449 | 1.447275 | 3.558669 | 0.48 | 3.924594
0.46 | 1.438252 | 1.422815 | 1.504534 | 1.4552 | 3.562678 | 0.46 | 1.602403 | 1.541524 | 1.58925 | 1.577424 | 4.054955 | 0.46 | 1.860333 | 1.815112 | 1.864795 | 1.84655 | 5.334303 | 0.46 | 1.67432 | 1.661603 | 1.615706 | 1.650273 | 4.371764 | 0.46 | 1.482706 | 1.526805 | 1.464491 | 1.491022 | 3.703488 | 0.46 | 1.452866 | 1.481626 | 1.465554 | 1.466618 | 3.608634 | 0.46 | 3.952961
0.45 | 1.453918 | 1.43929 | 1.525681 | 1.472963 | 3.824894 | 0.45 | 1.60964 | 1.575073 | 1.583322 | 1.58925 | 4.34381 | 0.45 | 1.875265 | 1.839713 | 1.901048 | 1.871766 | 5.864109 | 0.45 | 1.693653 | 1.67432 | 1.642779 | 1.670065 | 4.736516 | 0.45 | 1.462368 | 1.544949 | 1.467683 | 1.491022 | 3.904315 | 0.45 | 1.471954 | 1.490296 | 1.468749 | 1.476958 | 3.844499 | 0.45 | 3.748086
0.44 | 1.473024 | 1.473024 | 1.56805 | 1.504699 | 3.912094 | 0.44 | 1.626706 | 1.592822 | 1.621804 | 1.613681 | 4.401914 | 0.44 | 1.891891 | 1.89037 | 1.882796 | 1.888346 | 5.873394 | 0.44 | 1.719922 | 1.700167 | 1.682015 | 1.700602 | 4.825809 | 0.44 | 1.494657 | 1.554132 | 1.481626 | 1.509691 | 3.93716 | 0.44 | 1.501232 | 1.501232 | 1.470884 | 1.491022 | 3.858169 | 0.44 | 3.792086
0.43 | 1.468749 | 1.470884 | 1.549531 | 1.496388 | 4.000995 | 0.43 | 1.631628 | 1.575073 | 1.610851 | 1.605614 | 4.514182 | 0.43 | 1.878272 | 1.902581 | 1.896462 | 1.892398 | 6.150883 | 0.43 | 1.705403 | 1.711981 | 1.659075 | 1.691921 | 4.957093 | 0.43 | 1.474096 | 1.536975 | 1.471954 | 1.493929 | 3.992923 | 0.43 | 1.489209 | 1.505637 | 1.491385 | 1.495386 | 3.999378 | 0.43 | 3.679397
0.42 | 1.539247 | 1.476242 | 1.583322 | 1.532937 | 4.19613 | 0.42 | 1.63781 | 1.629164 | 1.634097 | 1.633685 | 4.691857 | 0.42 | 1.955767 | 1.93361 | 1.95258 | 1.947283 | 6.593551 | 0.42 | 1.726579 | 1.75494 | 1.691057 | 1.723912 | 5.175719 | 0.42 | 1.491385 | 1.554132 | 1.512278 | 1.518959 | 4.13562 | 0.42 | 1.49575 | 1.499036 | 1.52793 | 1.507478 | 4.083224 | 0.42 | 3.654166
0.41 | 1.655295 | 1.70803 | 1.711981 | 1.691769 | 4.453587 | 0.41 | 1.771443 | 1.70803 | 1.744059 | 1.740903 | 4.679228 | 0.41 | 2.141676 | 2.114591 | 2.226083 | 2.160018 | 7.069685 | 0.41 | 1.82663 | 1.806541 | 1.806541 | 1.813202 | 5.027401 | 0.41 | 1.627934 | 1.669216 | 1.615706 | 1.637397 | 4.217216 | 0.41 | 1.620582 | 1.588062 | 1.619361 | 1.609237 | 4.098322 | 0.41 | 4.04012
0.4 | 1.63905 | 1.631628 | 1.669216 | 1.646632 | 4.863672 | 0.4 | 1.718595 | 1.684592 | 1.765918 | 1.72258 | 5.29 | 0.4 | 2.05847 | 2.102124 | 2.081002 | 2.08042 | 7.872606 | 0.4 | 1.774215 | 1.792384 | 1.798028 | 1.788168 | 5.686536 | 0.4 | 1.56223 | 1.583322 | 1.526805 | 1.55721 | 4.40381 | 0.4 | 1.55298 | 1.579779 | 1.56805 | 1.566883 | 4.451655 | 0.4 | 3.588242
0.39 | 1.626706 | 1.614491 | 1.63905 | 1.626749 | 4.693968 | 0.39 | 1.737306 | 1.684592 | 1.72258 | 1.714622 | 5.168251 | 0.39 | 2.04308 | 2.04138 | 2.04308 | 2.042513 | 7.400402 | 0.39 | 1.768677 | 1.73596 | 1.73596 | 1.74677 | 5.352731 | 0.39 | 1.566883 | 1.612063 | 1.549531 | 1.575856 | 4.438171 | 0.39 | 1.52793 | 1.55183 | 1.577424 | 1.552213 | 4.3235 | 0.39 | 3.629215
0.38 | 1.625479 | 1.620582 | 1.627934 | 1.624665 | 4.832454 | 0.38 | 1.683303 | 1.701474 | 1.67049 | 1.685022 | 5.170738 | 0.38 | 1.955767 | 2.032913 | 2.027858 | 2.005057 | 7.409722 | 0.38 | 1.749487 | 1.706716 | 1.73596 | 1.730591 | 5.441099 | 0.38 | 1.547238 | 1.580959 | 1.571556 | 1.566495 | 4.52607 | 0.38 | 1.507846 | 1.520076 | 1.566883 | 1.531313 | 4.349377 | 0.38 | 3.536087
0.37 | 1.627934 | 1.659075 | 1.598801 | 1.628604 | 4.934028 | 0.37 | 1.67432 | 1.616923 | 1.687174 | 1.659075 | 5.109161 | 0.37 | 2.027858 | 2.063638 | 2.053321 | 2.048191 | 7.972494 | 0.37 | 1.744059 | 1.757675 | 1.753574 | 1.751756 | 5.674835 | 0.37 | 1.520076 | 1.602403 | 1.525681 | 1.548766 | 4.506286 | 0.37 | 1.548384 | 1.554132 | 1.524558 | 1.542284 | 4.472984 | 0.37 | 3.489024
0.36 | 1.621804 | 1.664135 | 1.60964 | 1.63186 | 5.160801 | 0.36 | 1.697557 | 1.591631 | 1.665403 | 1.65069 | 5.27709 | 0.36 | 2.077512 | 2.067094 | 1.916454 | 2.018358 | 8.157024 | 0.36 | 1.752211 | 1.679445 | 1.717269 | 1.715945 | 5.69534 | 0.36 | 1.555286 | 1.603606 | 1.529057 | 1.56223 | 4.758036 | 0.36 | 1.5145 | 1.542665 | 1.557596 | 1.53811 | 4.625157 | 0.36 | 3.379371
0.35 | 1.678161 | 1.546093 | 1.563391 | 1.595882 | 4.975678 | 0.35 | 1.614491 | 1.584505 | 1.642779 | 1.613681 | 5.08972 | 0.35 | 1.954172 | 2.037987 | 2.04138 | 2.010584 | 8.162568 | 0.35 | 1.717269 | 1.632862 | 1.683303 | 1.677307 | 5.484851 | 0.35 | 1.516727 | 1.615706 | 1.529057 | 1.55298 | 4.738661 | 0.35 | 1.485952 | 1.511168 | 1.518959 | 1.505269 | 4.478831 | 0.35 | 3.361026
0.34 | 1.570386 | 1.615706 | 1.579779 | 1.588624 | 5.292589 | 0.34 | 1.606016 | 1.596406 | 1.621804 | 1.608028 | 5.422145 | 0.34 | 1.976673 | 2.001202 | 2.037987 | 2.005057 | 8.972083 | 0.34 | 1.685882 | 1.709346 | 1.694953 | 1.696688 | 6.051536 | 0.34 | 1.485952 | 1.508952 | 1.55298 | 1.515613 | 4.836893 | 0.34 | 1.524558 | 1.520076 | 1.51006 | 1.518215 | 4.852483 | 0.34 | 3.192731
0.33 | 1.569217 | 1.565718 | 1.502332 | 1.545756 | 5.010845 | 0.33 | 1.557596 | 1.59044 | 1.659075 | 1.601601 | 5.371269 | 0.33 | 1.894936 | 1.978295 | 2.044782 | 1.971282 | 8.562135 | 0.33 | 1.654037 | 1.64902 | 1.667944 | 1.656974 | 5.751647 | 0.33 | 1.505637 | 1.569217 | 1.55991 | 1.544568 | 5.006131 | 0.33 | 1.447624 | 1.490296 | 1.482706 | 1.473381 | 4.584277 | 0.33 | 3.196099
0.32 | 1.53811 | 1.64902 | 1.500133 | 1.562421 | 5.596927 | 0.32 | 1.524558 | 1.59044 | 1.547238 | 1.553748 | 5.546009 | 0.32 | 2.141676 | 1.932041 | 1.986432 | 2.017245 | 10.53361 | 0.32 | 1.640292 | 1.598801 | 1.573899 | 1.604007 | 5.926499 | 0.32 | 1.475168 | 1.621804 | 1.484869 | 1.525306 | 5.342188 | 0.32 | 1.429991 | 1.446579 | 1.530184 | 1.468038 | 4.954778 | 0.32 | 2.99746
0.31 | 1.440328 | 1.421794 | 1.547238 | 1.469786 | 4.943232 | 0.31 | 1.547238 | 1.43929 | 1.58214 | 1.521195 | 5.297772 | 0.31 | 1.936753 | 1.894936 | 2.027858 | 1.952049 | 9.520668 | 0.31 | 1.655295 | 1.570386 | 1.602403 | 1.608834 | 5.945442 | 0.31 | 1.387654 | 1.488122 | 1.475168 | 1.449369 | 4.821387 | 0.31 | 1.554132 | 1.339421 | 1.463429 | 1.44867 | 4.816972 | 0.31 | 3.00356
0.3 | 1.344143 | 1.477317 | 1.438252 | 1.419904 | 4.964048 | 0.3 | 1.453918 | 1.480547 | 1.450766 | 1.461661 | 5.269369 | 0.3 | 1.93518 | 1.860333 | 1.788168 | 1.859838 | 9.326464 | 0.3 | 1.546093 | 1.44867 | 1.507846 | 1.500133 | 5.557255 | 0.3 | 1.425884 | 1.55068 | 1.383711 | 1.451116 | 5.193217 | 0.3 | 1.404584 | 1.357481 | 1.384695 | 1.382072 | 4.72155 | 0.3 | 2.853879
0.29 | 1.429991 | 1.408608 | 1.410626 | 1.416408 | 4.957093 | 0.29 | 1.458134 | 1.411636 | 1.470884 | 1.446579 | 5.168251 | 0.29 | 1.607223 | 1.891891 | 1.897989 | 1.791446 | 8.430972 | 0.29 | 1.539247 | 1.500133 | 1.54380625 | 1.527555 | 5.781671 | 0.29 | 1.403581 | 1.490296 | 1.376846 | 1.422474 | 4.999075 | 0.29 | 1.35079 | 1.322606 | 1.418736 | 1.363252 | 4.606685 | 0.29 | 2.851061
0.28 | 1.417719 | 1.194378 | 1.246872 | 1.286323 | 4.656222 | 0.28 | 1.27823 | 1.376846 | 1.502332 | 1.381745 | 5.416751 | 0.28 | 1.836794 | 1.864795 | 1.774215 | 1.824703 | 11.14673 | 0.28 | 1.492475 | 1.443449 | 1.456024 | 1.463782 | 6.14082 | 0.28 | 1.360363 | 1.452866 | 1.346986 | 1.385681 | 5.449256 | 0.28 | 1.36615 | 1.368086 | 1.414673 | 1.382727 | 5.424846 | 0.28 | 2.599432
0.27 | 1.310637 | 1.329112 | 1.279116 | 1.306288 | 5.305564 | 0.27 | 1.344143 | 1.363252 | 1.43929 | 1.381417 | 5.996474 | 0.27 | 1.74677 | 1.841175 | 1.958963 | 1.84606 | 14.09196 | 0.27 | 1.5145 | 1.540385 | 1.399576 | 1.483066 | 7.099838 | 0.27 | 1.387654 | 1.363252 | 1.374893 | 1.375218 | 5.935957 | 0.27 | 1.374893 | 1.339421 | 1.364217 | 1.359401 | 5.784688 | 0.27 | 2.445694
0.26 | 1.36615 | 1.349838 | 1.313386 | 1.343125 | 5.948609 | 0.26 | 1.491385 | 1.492475 | 1.446579 | 1.4766 | 7.494545 | 0.26 | 1.973436 | 1.817981 | 1.996261 | 1.926825 | 19.56011 | 0.26 | 1.547238 | 1.675599 | 1.613276 | 1.610851 | 9.594475 | 0.26 | 1.404584 | 1.456024 | 1.43929 | 1.433081 | 6.942992 | 0.26 | 1.491385 | 1.438252 | 1.357481 | 1.427593 | 6.877055 | 0.26 | 2.369708
0.25 | 1.544949 | 1.513389 | 1.425884 | 1.494741 | 7.377195 | 0.25 | 1.485952 | 1.536975 | 1.471954 | 1.49794 | 7.433111 | 0.25 | 2.006161 | 2.261236 | 2.091524 | 2.115784 | 31.40512 | 0.25 | 1.533574 | 1.619361 | 1.689761 | 1.612467 | 9.112208 | 0.25 | 1.412647 | 1.53811 | 1.555286 | 1.500133 | 7.461353 | 0.25 | 1.369056 | 1.521195 | 1.421794 | 1.435491 | 6.681842 | 0.25 | 2.42142
18

## Traceability 2022
Solar Absorptance
These measurements were made in accordance with ASTM standard test method E 903-12,
Solar Absorptance, Reflectance, and Transmittance of Materials Using Integrating Spheres.
Measurement statistics
Uncertainty: | ±0.01 of a full-scale value of 1.0 (gray bodies)
±0.03 of a full-scale value of 1.0 (nongray bodies)
Repeatability: | ±0.007 of a full-scale value of 1.0
Model: |  | LPSR 300 (S/N 119H)
Sphere geometry: |  | Absolute integrating sphere, 15°/h |  | Sphere of lambursion (diffuse and scattering material)
Manufacturer: |  | AZ Technology, Inc. |  | Integrating Sphere is reference
light beam at 15% from horizontal
Instrument Calibration: |  |  |  | light beam dithers between reference and sample
LPSR: |  | September, 2021
Solar Absorptance NIST Traceable Calibration Samples (MCAA01-0316-3694 & 99AA10-0116-3892)
Computation of Solar Properties
The solar spectral irradiance distribution and the weighting method used for the
computation of the solar optical property are in compliance with the standard as called out in
paragraphs of section 8.3 of ASTM E 903-12
Emittance
These measurements were made in accordance with AZ Technology test methods for near-normal
emittance and total hemispherical emittance at 300K.
Near normal and total hemispherical emittance measurements are in accordance with ASTM E 408-13.
Measurement statistics
Uncertainty: | ±0.01 of a full-scale value of 1.0 (gray bodies) |  |  | gray body is flat and has same reflectance at some wavelength(KBr Window)
| ±0.03 of a full-scale value of 1.0 (nongray bodies) |  |  | nongray bodies Everything else
Repeatability: | ±0.007 of a full-scale value of 1.0
Instrument Identification
Model: |  | TEMP 2000A (S/N 02 03 20)
Model: |  | SpectraFIRE (S/N 20508)
Collector geometry: |  | Absolute ellipsoidal cavity, 15°/h
Manufacturer: |  | AZ Technology, Inc.
Calibration Puck Identification
Model: | Hemispheric Emittance NIST Traceable Calibration Samples
| (S/N 099928-001) |  | (S/N 39633/54)
Manufacturer: |  | AZ Technology, Inc.
Instrument Calibration
TEMP 2000A: |  | Prior to each usage.
Spectrafire: |  | Prior to each usage.
Temperature: 73⁰
All testing is performed by qualified AZ Technology technicians in accordance with the
Measurements, Procedures, and Instruments Manual.
AZ Technology methods and standards for hemispherical illumination, hemispherical collection |  |  |  | alpha = absorbance
reference are in compliance with ANSI/NCSL Z540-3-2006 (R2013). |  |  |  | air mass 1.5 = earth indicator at a certain lattitude
air mass values =

## Oxidation Chemistry
|  |  | Material | Refractive Index n[] | Extinction Coeff k[] | Absorption Coeff α[1/cm]
|  |  | Mo | 2.2556 | 4.5191 | 525820
|  |  | MoO3 | 2.0798 | 0.0026352 | 306.52
|  |  | SiO2 | 1.449 | - | -
|  |  | SiO | 1.7396 | 0.84314 | 598190
|  |  | SiC | 2.5835 | - | -
Oxidation Reactions of SiC
ΔF (kcal)
Reaction | 25 ⁰C | 1627 ⁰C
SiC+ 2O2→SiO2 + CO2 | -279.2 | -215
SiC+ 3/2O2→SiO2 + CO | -217.7 | -187.2
SiC+ O2→SiO2 + C | -184.9 | -12.7
SiC+ 3/2O2→SiO + CO2 | -110.1 | -144.5
SiC+ O2→SiO + CO | -48.8 | -116.3
SiC+ 1/2O2→SiO + C | -15.8 | -49.8
SiC+ O2→Si + CO2 | -81.9 | -86.5
SiC+ 1/2O2→Si + CO | -20.4 | -58.3

## Tauc Mess
| MO |  |  |  |  | 80 |  |  |  |  | 81 |  |  |  |  | 45-65 |  |  |  |  | 600 |  |  |  |  | 800 |  |  |  |  | KBR
[32 empty] | Mo-MoSic (18) | F(R) =K/S | F(R) x E | Energy (eV) |  | Mo-MoSic (55) | F(R) =K/S | F(R) x E |  | Mo-MoSic (80) | F(R) =K/S | F(R) x E | Energy (eV) |  | Mo | F(R) =K/S | F(R) x E | (F(R) xE)^1/2 | (F(R) xE)^2
Alpha, Air Mass 1.5 | 0.744 | 0.742 | 0.746 |  | Alpha, Air Mass 1.5 | 0.75 | 0.747 | 0.75 |  | Alpha, Air Mass 1.5 | 0.77 | 0.77 | 0.77 |  | Alpha, Air Mass 1.5 | 0.757 | 0.755 | 0.754 |  | Alpha, Air Mass 1.5 | 0.753 | 0.757 | 0.752 |  | Alpha, Air Mass 1.5 | 0.745 | 0.746 | 0.744 |  | Alpha, Air Mass 1.5 | 0.901 |  |  |  |  | (F(R) x E)^2 |  |  |  | (F(R) x E)^2 |  |  |  |  | (F(R) x E)^2
WAVELENGTH, µm | Reflectance |  |  | AVE-KBr | WAVELENGTH, µm | Reflectance |  |  | AVE-KBr | WAVELENGTH, µm | Reflectance |  |  | AVE-KBr | WAVELENGTH, µm | Reflectance |  |  | AVE-KBr | WAVELENGTH, µm | Reflectance |  |  | AVE-KBr | WAVELENGTH, µm | Reflectance |  |  | AVE-KBr | WAVELENGTH, µm | Reflectance
2.5 | 0.5333 | 0.5466 | 0.5389 | 0.4449 | 2.5 | 0.4881 | 0.4901 | 0.4899 | 0.3946667 | 2.5 | 0.4584 | 0.4612 | 0.4612 | 0.3655667 | 2.5 | 0.4817 | 0.4862 | 0.483 | 0.3889333 | 2.5 | 0.5115 | 0.5107 | 0.5179 | 0.4186667 | 2.5 | 0.5339 | 0.5302 | 0.5344 | 0.4381333 | 2.5 | 0.0947
2.467 | 0.5266 | 0.54 | 0.5317 | 0.4380667 | 2.467 | 0.4841 | 0.4854 | 0.484 | 0.3898 | 2.467 | 0.455 | 0.4565 | 0.456 | 0.3611333 | 2.467 | 0.4763 | 0.482 | 0.4782 | 0.3841333 | 2.467 | 0.5037 | 0.5021 | 0.5103 | 0.4106667 | 2.467 | 0.5276 | 0.5236 | 0.5271 | 0.4314 | 2.467 | 0.0947 | 0.07693333 | 5.5376 | 2.783049 | 0.5025731 | 7.745362 | 0.05393333 | 8.297671 | 4.170187 | 17.39046 | 0.04826667 | 9.383249 | 4.715769 | 0.5025731 | 22.23848 | 0.4380667 | 0.3604121 | 0.1811334 | 0.4255978 | 0.1811334
2.433 | 0.5234 | 0.5363 | 0.5283 | 0.4350333 | 2.433 | 0.4819 | 0.4835 | 0.4813 | 0.3879333 | 2.433 | 0.4524 | 0.4537 | 0.4546 | 0.3592667 | 2.433 | 0.4748 | 0.4792 | 0.4756 | 0.3822333 | 2.433 | 0.4995 | 0.4988 | 0.5059 | 0.4071 | 2.433 | 0.5244 | 0.5196 | 0.5236 | 0.4282333 | 2.433 | 0.0943 | 0.07576667 | 5.637091 | 2.872641 | 0.5095963 | 8.252067 | 0.0528 | 8.496097 | 4.32958 | 18.74526 | 0.0471 | 9.639261 | 4.912132 | 0.5095963 | 24.12904 | 0.4350333 | 0.3668539 | 0.1869474 | 0.4323741 | 0.1869474
2.4 | 0.5221 | 0.534 | 0.527 | 0.4321 | 2.4 | 0.4801 | 0.4811 | 0.4803 | 0.3849 | 2.4 | 0.4511 | 0.4534 | 0.4536 | 0.3571 | 2.4 | 0.4727 | 0.477 | 0.4743 | 0.3790667 | 2.4 | 0.4984 | 0.4958 | 0.5036 | 0.4036667 | 2.4 | 0.5233 | 0.5184 | 0.5211 | 0.4253333 | 2.4 | 0.0956 | 0.075 | 5.704167 | 2.946791 | 0.5166033 | 8.683579 | 0.05303333 | 8.454549 | 4.367648 | 19.07635 | 0.0472 | 9.61682 | 4.968081 | 0.5166033 | 24.68183 | 0.4321 | 0.3731896 | 0.192791 | 0.4390797 | 0.192791
2.367 | 0.518 | 0.5311 | 0.5237 | 0.4293667 | 2.367 | 0.4786 | 0.4797 | 0.4775 | 0.3837 | 2.367 | 0.4499 | 0.4509 | 0.4513 | 0.3558 | 2.367 | 0.4704 | 0.4763 | 0.4715 | 0.3778333 | 2.367 | 0.4949 | 0.4921 | 0.5 | 0.4007667 | 2.367 | 0.5186 | 0.514 | 0.5179 | 0.4219333 | 2.367 | 0.0949 | 0.07356667 | 5.83334 | 3.055536 | 0.5238056 | 9.336301 | 0.05153333 | 8.728225 | 4.571893 | 20.90221 | 0.04566667 | 9.971738 | 5.223253 | 0.5238056 | 27.28237 | 0.4293667 | 0.3791892 | 0.1986214 | 0.4456696 | 0.1986214
2.333 | 0.5121 | 0.5251 | 0.5169 | 0.4233333 | 2.333 | 0.4736 | 0.4733 | 0.4732 | 0.3786667 | 2.333 | 0.4448 | 0.4455 | 0.446 | 0.3507333 | 2.333 | 0.4658 | 0.4716 | 0.4672 | 0.3735 | 2.333 | 0.4893 | 0.4863 | 0.4948 | 0.3954333 | 2.333 | 0.5134 | 0.5086 | 0.5113 | 0.4164 | 2.333 | 0.0947 | 0.0726 | 5.923352 | 3.147902 | 0.5314393 | 9.909289 | 0.04983333 | 9.058361 | 4.813969 | 23.1743 | 0.04466667 | 10.21636 | 5.429377 | 0.5314393 | 29.47813 | 0.4233333 | 0.392769 | 0.2087329 | 0.456873 | 0.2087329
2.3 | 0.5056 | 0.5182 | 0.5105 | 0.4175333 | 2.3 | 0.47 | 0.4704 | 0.4693 | 0.376 | 2.3 | 0.4406 | 0.4406 | 0.4423 | 0.3472667 | 2.3 | 0.4608 | 0.4681 | 0.4628 | 0.37 | 2.3 | 0.485 | 0.4803 | 0.4876 | 0.3904 | 2.3 | 0.5066 | 0.5027 | 0.5059 | 0.4111667 | 2.3 | 0.0939 | 0.07026667 | 6.150883 | 3.315721 | 0.5390643 | 10.99401 | 0.04753333 | 9.542701 | 5.144129 | 26.46207 | 0.04153333 | 11.05929 | 5.961668 | 0.5390643 | 35.54149 | 0.4175333 | 0.4062758 | 0.2190088 | 0.4679838 | 0.2190088
2.267 | 0.4991 | 0.5114 | 0.504 | 0.4101333 | 2.267 | 0.4636 | 0.464 | 0.4639 | 0.3691333 | 2.267 | 0.4348 | 0.4367 | 0.4375 | 0.3416333 | 2.267 | 0.455 | 0.4601 | 0.4575 | 0.3628333 | 2.267 | 0.4753 | 0.4724 | 0.4805 | 0.3813667 | 2.267 | 0.4988 | 0.4945 | 0.4979 | 0.4023667 | 2.267 | 0.0947 | 0.0685 | 6.33352 | 3.463874 | 0.5469113 | 11.99842 | 0.0473 | 9.594475 | 5.247326 | 27.53444 | 0.041 | 11.21562 | 6.13395 | 0.5469113 | 37.62535 | 0.4101333 | 0.4241824 | 0.2319901 | 0.4816536 | 0.2319901
2.233 | 0.4936 | 0.5048 | 0.498 | 0.4041 | 2.233 | 0.4588 | 0.4602 | 0.4586 | 0.3645 | 2.233 | 0.4315 | 0.4327 | 0.4338 | 0.3379667 | 2.233 | 0.4521 | 0.4568 | 0.4531 | 0.3593 | 2.233 | 0.4691 | 0.466 | 0.4728 | 0.3746 | 2.233 | 0.4918 | 0.4877 | 0.4918 | 0.3957333 | 2.233 | 0.0947 | 0.06613333 | 6.593551 | 3.660994 | 0.5552386 | 13.40288 | 0.0448 | 10.18311 | 5.654059 | 31.96838 | 0.0396 | 11.64606 | 6.466344 | 0.5552386 | 41.81361 | 0.4041 | 0.4393675 | 0.2439538 | 0.4939168 | 0.2439538
2.2 | 0.492 | 0.5027 | 0.4951 | 0.4021 | 2.2 | 0.4581 | 0.4596 | 0.4568 | 0.3636667 | 2.2 | 0.4318 | 0.4329 | 0.4327 | 0.3379667 | 2.2 | 0.4502 | 0.4553 | 0.4526 | 0.3582 | 2.2 | 0.4675 | 0.4638 | 0.4714 | 0.3730667 | 2.2 | 0.4904 | 0.4852 | 0.4892 | 0.3937667 | 2.2 | 0.0945 | 0.06413333 | 6.828324 | 3.84822 | 0.5635672 | 14.8088 | 0.0439 | 10.41147 | 5.867564 | 34.42831 | 0.03843333 | 12.02876 | 6.779013 | 0.5635672 | 45.95502 | 0.4021 | 0.4445218 | 0.2505179 | 0.5005176 | 0.2505179
2.167 | 0.4945 | 0.5066 | 0.4972 | 0.4050333 | 2.167 | 0.4602 | 0.4605 | 0.4586 | 0.3653667 | 2.167 | 0.4338 | 0.4349 | 0.4346 | 0.3400333 | 2.167 | 0.4528 | 0.458 | 0.4533 | 0.3603 | 2.167 | 0.4679 | 0.4649 | 0.4721 | 0.3739 | 2.167 | 0.4909 | 0.4866 | 0.4897 | 0.3946667 | 2.167 | 0.0944 | 0.065 | 6.724808 | 3.847595 | 0.5721495 | 14.80399 | 0.04473333 | 10.19971 | 5.835761 | 34.05611 | 0.03966667 | 11.62488 | 6.651166 | 0.5721495 | 44.23801 | 0.4050333 | 0.436983 | 0.2500196 | 0.5000196 | 0.2500196
2.133 | 0.4951 | 0.5044 | 0.4978 | 0.4046 | 2.133 | 0.4618 | 0.4637 | 0.4611 | 0.3677 | 2.133 | 0.4342 | 0.4357 | 0.435 | 0.3404667 | 2.133 | 0.4537 | 0.4589 | 0.4553 | 0.3614667 | 2.133 | 0.4681 | 0.4647 | 0.4724 | 0.3739 | 2.133 | 0.4923 | 0.4869 | 0.4918 | 0.3958333 | 2.133 | 0.0945 | 0.06413333 | 6.828324 | 3.969097 | 0.5812695 | 15.75373 | 0.04313333 | 10.61353 | 6.169321 | 38.06053 | 0.0369 | 12.56859 | 7.305736 | 0.5812695 | 53.37377 | 0.4046 | 0.4380884 | 0.2546475 | 0.5046261 | 0.2546475
2.1 | 0.4893 | 0.4995 | 0.4923 | 0.3996 | 2.1 | 0.4577 | 0.4599 | 0.4569 | 0.3640667 | 2.1 | 0.4305 | 0.4319 | 0.4319 | 0.3373333 | 2.1 | 0.4504 | 0.4552 | 0.4533 | 0.3588667 | 2.1 | 0.4638 | 0.46 | 0.4681 | 0.3698667 | 2.1 | 0.4875 | 0.4836 | 0.4864 | 0.3917333 | 2.1 | 0.0941 | 0.06226667 | 7.061112 | 4.168907 | 0.5904038 | 17.37979 | 0.04073333 | 11.29533 | 6.668803 | 44.47293 | 0.03553333 | 13.08906 | 7.727831 | 0.5904038 | 59.71937 | 0.3996 | 0.4510513 | 0.2663024 | 0.5160449 | 0.2663024
2.067 | 0.4806 | 0.4895 | 0.4834 | 0.3896 | 2.067 | 0.4516 | 0.4537 | 0.4499 | 0.3568333 | 2.067 | 0.4242 | 0.4248 | 0.4257 | 0.33 | 2.067 | 0.4438 | 0.4486 | 0.4465 | 0.3514 | 2.067 | 0.4549 | 0.4511 | 0.4602 | 0.3605 | 2.067 | 0.4806 | 0.4751 | 0.479 | 0.3833333 | 2.067 | 0.0949 | 0.0596 | 7.419062 | 4.450173 | 0.5998297 | 19.80404 | 0.0382 | 12.10811 | 7.262801 | 52.74827 | 0.03276667 | 14.27579 | 8.563044 | 0.5998297 | 73.32573 | 0.3896 | 0.4781676 | 0.2868191 | 0.5355549 | 0.2868191
2.033 | 0.4725 | 0.4815 | 0.4745 | 0.3819667 | 2.033 | 0.4449 | 0.4464 | 0.4435 | 0.3507333 | 2.033 | 0.4176 | 0.4181 | 0.4182 | 0.3237667 | 2.033 | 0.4368 | 0.441 | 0.4385 | 0.3445667 | 2.033 | 0.4454 | 0.4419 | 0.4493 | 0.3513333 | 2.033 | 0.468 | 0.466 | 0.4705 | 0.3739667 | 2.033 | 0.0942 | 0.0582 | 7.620165 | 4.647243 | 0.6098612 | 21.59687 | 0.0374 | 12.38768 | 7.554768 | 57.07452 | 0.03123333 | 15.02415 | 9.16265 | 0.6098612 | 83.95415 | 0.3819667 | 0.4999981 | 0.3049294 | 0.5522042 | 0.3049294
2 | 0.463 | 0.4717 | 0.4656 | 0.3728667 | 2 | 0.4382 | 0.4389 | 0.4365 | 0.3439667 | 2 | 0.41 | 0.4109 | 0.4127 | 0.3173 | 2 | 0.4307 | 0.4345 | 0.4317 | 0.3384 | 2 | 0.4366 | 0.433 | 0.4397 | 0.3425333 | 2 | 0.4592 | 0.4584 | 0.4599 | 0.3652667 | 2 | 0.0939 | 0.05556667 | 8.025984 | 4.9755 | 0.61992395 | 24.7556 | 0.03446667 | 13.524 | 8.383853 | 70.289 | 0.0289 | 16.31549 | 10.11436 | 0.61992395 | 102.3003 | 0.3728667 | 0.5273953 | 0.3269449 | 0.571791 | 0.3269449
1.967 | 0.4566 | 0.465 | 0.4581 | 0.3658 | 1.967 | 0.4318 | 0.4346 | 0.4307 | 0.3382667 | 1.967 | 0.4056 | 0.4061 | 0.4077 | 0.3123667 | 1.967 | 0.4231 | 0.4285 | 0.4267 | 0.332 | 1.967 | 0.4295 | 0.4257 | 0.4336 | 0.3355 | 1.967 | 0.4525 | 0.4498 | 0.4534 | 0.3578 | 1.967 | 0.0941 | 0.05343333 | 8.384171 | 5.284747 | 0.6303243 | 27.92855 | 0.0338 | 13.8098 | 8.704652 | 75.77097 | 0.02753333 | 17.17357 | 10.82492 | 0.6303243 | 117.1789 | 0.3658 | 0.5497671 | 0.3465316 | 0.5886693 | 0.3465316
1.933 | 0.4493 | 0.4583 | 0.4503 | 0.3584333 | 1.933 | 0.4279 | 0.4288 | 0.4264 | 0.3335 | 1.933 | 0.4016 | 0.4023 | 0.402 | 0.3077667 | 1.933 | 0.4193 | 0.4237 | 0.4218 | 0.3274 | 1.933 | 0.4239 | 0.4192 | 0.4264 | 0.3289667 | 1.933 | 0.4462 | 0.4418 | 0.4461 | 0.3505 | 1.933 | 0.0942 | 0.05066667 | 8.893754 | 5.704554 | 0.6414112 | 32.54194 | 0.03103333 | 15.12722 | 9.702772 | 94.14378 | 0.02493333 | 19.06594 | 12.22911 | 0.6414112 | 149.5511 | 0.3584333 | 0.5741762 | 0.3682831 | 0.6068633 | 0.3682831
1.9 | 0.4436 | 0.4525 | 0.4451 | 0.3523667 | 1.9 | 0.4235 | 0.4258 | 0.4221 | 0.3291 | 1.9 | 0.399 | 0.3999 | 0.3993 | 0.3047 | 1.9 | 0.4166 | 0.4204 | 0.4182 | 0.3237 | 1.9 | 0.4208 | 0.4148 | 0.422 | 0.3245 | 1.9 | 0.44 | 0.4374 | 0.4405 | 0.3446 | 1.9 | 0.0947 | 0.04766667 | 9.513344 | 6.207947 | 0.6525515 | 38.53861 | 0.02866667 | 16.45619 | 10.73851 | 115.3157 | 0.02326667 | 20.5016 | 13.37835 | 0.6525515 | 178.9803 | 0.3523667 | 0.5951598 | 0.3883724 | 0.6231953 | 0.3883724
1.867 | 0.4377 | 0.4456 | 0.4391 | 0.3466 | 1.867 | 0.4189 | 0.421 | 0.4177 | 0.325 | 1.867 | 0.395 | 0.3952 | 0.3952 | 0.3009333 | 1.867 | 0.4128 | 0.4158 | 0.4142 | 0.3200667 | 1.867 | 0.4118 | 0.4083 | 0.4154 | 0.3176333 | 1.867 | 0.4333 | 0.4304 | 0.435 | 0.3387 | 1.867 | 0.0942 | 0.04566667 | 9.971738 | 6.622088 | 0.6640856 | 43.85205 | 0.02653333 | 17.85749 | 11.8589 | 140.6335 | 0.0216 | 22.15895 | 14.71544 | 0.6640856 | 216.5442 | 0.3466 | 0.6158851 | 0.4090005 | 0.6395314 | 0.4090005
1.833 | 0.4316 | 0.4394 | 0.4306 | 0.3393667 | 1.833 | 0.4142 | 0.4148 | 0.4136 | 0.3197 | 1.833 | 0.3893 | 0.3901 | 0.3895 | 0.2951333 | 1.833 | 0.407 | 0.4098 | 0.4095 | 0.3142667 | 1.833 | 0.4056 | 0.4025 | 0.409 | 0.3112 | 1.833 | 0.4278 | 0.4253 | 0.4288 | 0.3328 | 1.833 | 0.0945 | 0.04423333 | 10.32581 | 6.984415 | 0.6764037 | 48.78205 | 0.0251 | 18.93287 | 12.80626 | 164.0003 | 0.01966667 | 24.43356 | 16.52695 | 0.6764037 | 273.1401 | 0.3393667 | 0.643016 | 0.4349384 | 0.6594986 | 0.4349384
1.8 | 0.4273 | 0.4354 | 0.4278 | 0.3342667 | 1.8 | 0.4107 | 0.4132 | 0.409 | 0.3150667 | 1.8 | 0.3865 | 0.3872 | 0.3874 | 0.2911333 | 1.8 | 0.4031 | 0.4083 | 0.4059 | 0.3098667 | 1.8 | 0.4003 | 0.3968 | 0.4039 | 0.3044333 | 1.8 | 0.4228 | 0.4203 | 0.4229 | 0.3261 | 1.8 | 0.0959 | 0.04313333 | 10.61353 | 7.310646 | 0.6888044 | 53.44554 | 0.0244 | 19.504 | 13.43444 | 180.4843 | 0.0192 | 25.05127 | 17.25542 | 0.6888044 | 297.7496 | 0.3342667 | 0.6629451 | 0.4566395 | 0.675751 | 0.4566395
1.767 | 0.4227 | 0.429 | 0.4215 | 0.3296 | 1.767 | 0.407 | 0.4092 | 0.4061 | 0.3126333 | 1.767 | 0.3828 | 0.3828 | 0.3841 | 0.2884333 | 1.767 | 0.4004 | 0.4038 | 0.4026 | 0.3074667 | 1.767 | 0.397 | 0.3912 | 0.3985 | 0.3007667 | 1.767 | 0.4181 | 0.4162 | 0.4185 | 0.3228 | 1.767 | 0.0948 | 0.04116667 | 11.16633 | 7.835062 | 0.7016683 | 61.38819 | 0.02213333 | 21.60143 | 15.15704 | 229.7358 | 0.01696667 | 28.47803 | 19.98213 | 0.7016683 | 399.2856 | 0.3296 | 0.6817903 | 0.4783906 | 0.6916579 | 0.4783906
1.733 | 0.4166 | 0.4238 | 0.4166 | 0.3236 | 1.733 | 0.4034 | 0.4062 | 0.4021 | 0.3085 | 1.733 | 0.3794 | 0.3794 | 0.3804 | 0.2843333 | 1.733 | 0.3965 | 0.4004 | 0.3991 | 0.3032667 | 1.733 | 0.3916 | 0.3868 | 0.3935 | 0.2952333 | 1.733 | 0.4129 | 0.411 | 0.4139 | 0.3172 | 1.733 | 0.0954 | 0.03926667 | 11.75308 | 8.408558 | 0.7154344 | 70.70385 | 0.02033333 | 23.60033 | 16.88449 | 285.086 | 0.0151 | 32.12013 | 22.97985 | 0.7154344 | 528.0735 | 0.3236 | 0.7069174 | 0.5057531 | 0.7111632 | 0.5057531
1.7 | 0.4101 | 0.4168 | 0.4088 | 0.3162 | 1.7 | 0.3975 | 0.4002 | 0.398 | 0.3028667 | 1.7 | 0.373 | 0.374 | 0.3753 | 0.2784 | 1.7 | 0.3904 | 0.3947 | 0.3932 | 0.2970667 | 1.7 | 0.3853 | 0.3811 | 0.3862 | 0.2885 | 1.7 | 0.4061 | 0.4024 | 0.4068 | 0.3094 | 1.7 | 0.0957 | 0.0378 | 12.24641 | 8.931582 | 0.7293223 | 79.77316 | 0.01913333 | 25.14197 | 18.3366 | 336.2309 | 0.01333333 | 36.50667 | 26.62513 | 0.7293223 | 708.8973 | 0.3162 | 0.7393777 | 0.5392446 | 0.7343328 | 0.5392446
1.667 | 0.4012 | 0.4068 | 0.4002 | 0.3077333 | 1.667 | 0.3907 | 0.3942 | 0.3914 | 0.2971 | 1.667 | 0.3677 | 0.3688 | 0.3692 | 0.2735667 | 1.667 | 0.3838 | 0.3882 | 0.3881 | 0.2917 | 1.667 | 0.3769 | 0.3726 | 0.3791 | 0.2812 | 1.667 | 0.3973 | 0.3941 | 0.3982 | 0.3015333 | 1.667 | 0.095 | 0.03416667 | 13.65123 | 10.15324 | 0.74376 | 103.0883 | 0.01603333 | 30.19305 | 22.45638 | 504.289 | 0.01063333 | 46.02726 | 34.23323 | 0.74376 | 1171.914 | 0.3077333 | 0.77865 | 0.5791287 | 0.7610051 | 0.5791287
1.633 | 0.3959 | 0.4013 | 0.3933 | 0.3020333 | 1.633 | 0.3872 | 0.3899 | 0.3872 | 0.2933 | 1.633 | 0.3621 | 0.3627 | 0.3628 | 0.2677333 | 1.633 | 0.3784 | 0.3827 | 0.3825 | 0.2864 | 1.633 | 0.3698 | 0.367 | 0.3719 | 0.2747667 | 1.633 | 0.3913 | 0.3894 | 0.3927 | 0.2963333 | 1.633 | 0.0948 | 0.0343 | 13.59441 | 10.32149 | 0.7592455 | 106.5332 | 0.01563333 | 30.99076 | 23.52959 | 553.6418 | 0.008733333 | 56.25628 | 42.71232 | 0.7592455 | 1824.343 | 0.3020333 | 0.8064631 | 0.6123035 | 0.7824982 | 0.6123035
1.6 | 0.3907 | 0.3965 | 0.3888 | 0.2965 | 1.6 | 0.383 | 0.3857 | 0.3814 | 0.2878667 | 1.6 | 0.3599 | 0.3589 | 0.3602 | 0.2641667 | 1.6 | 0.3758 | 0.3805 | 0.3787 | 0.2828333 | 1.6 | 0.3655 | 0.3609 | 0.3672 | 0.2690333 | 1.6 | 0.3869 | 0.3848 | 0.3876 | 0.2909333 | 1.6 | 0.0955 | 0.03233333 | 14.48008 | 11.22069 | 0.7749049375 | 125.9039 | 0.01366667 | 35.5922 | 27.58057 | 760.6879 | 0.008633333 | 56.91937 | 44.1071 | 0.7749049375 | 1945.437 | 0.2965 | 0.8345906 | 0.6467284 | 0.8041943 | 0.6467284
1.567 | 0.3834 | 0.391 | 0.3833 | 0.2907 | 1.567 | 0.3776 | 0.3826 | 0.3778 | 0.2841333 | 1.567 | 0.355 | 0.3554 | 0.355 | 0.2599333 | 1.567 | 0.3715 | 0.3747 | 0.3748 | 0.2784667 | 1.567 | 0.3611 | 0.357 | 0.3634 | 0.2653 | 1.567 | 0.382 | 0.3799 | 0.3825 | 0.2862667 | 1.567 | 0.0952 | 0.03076667 | 15.26674 | 12.07941 | 0.7912239 | 145.9121 | 0.01223333 | 39.87805 | 31.55247 | 995.5583 | 0.006566667 | 75.14542 | 59.45685 | 0.7912239 | 3535.117 | 0.2907 | 0.8653362 | 0.6846747 | 0.8274507 | 0.6846747
1.533 | 0.3776 | 0.3833 | 0.3749 | 0.2839 | 1.533 | 0.3716 | 0.3755 | 0.3722 | 0.2784 | 1.533 | 0.3494 | 0.3494 | 0.3498 | 0.2548333 | 1.533 | 0.366 | 0.3694 | 0.3692 | 0.2735 | 1.533 | 0.3542 | 0.3499 | 0.3572 | 0.2590667 | 1.533 | 0.3757 | 0.3732 | 0.3762 | 0.2803333 | 1.533 | 0.0947 | 0.02906667 | 16.21637 | 13.11535 | 0.8087723 | 172.0124 | 0.0104 | 47.08212 | 38.07872 | 1449.989 | 0.0055 | 89.91184 | 72.7182 | 0.8087723 | 5287.937 | 0.2839 | 0.9031335 | 0.7304293 | 0.8546516 | 0.7304293
1.5 | 0.3688 | 0.3742 | 0.3671 | 0.2750333 | 1.5 | 0.3653 | 0.3695 | 0.366 | 0.2719333 | 1.5 | 0.3433 | 0.3445 | 0.3431 | 0.2486333 | 1.5 | 0.36 | 0.3632 | 0.3622 | 0.2668 | 1.5 | 0.348 | 0.3434 | 0.3512 | 0.2525333 | 1.5 | 0.3682 | 0.366 | 0.3686 | 0.2726 | 1.5 | 0.095 | 0.0264 | 17.95259 | 14.83899 | 0.8265653 | 220.1956 | 0.008233333 | 59.73286 | 49.37311 | 2437.704 | 0.0031 | 160.2919 | 132.4917 | 0.8265653 | 17554.05 | 0.2750333 | 0.9554781 | 0.789765 | 0.8886873 | 0.789765
1.467 | 0.3611 | 0.3656 | 0.3583 | 0.2663667 | 1.467 | 0.3593 | 0.3621 | 0.3592 | 0.2649 | 1.467 | 0.3365 | 0.3367 | 0.3377 | 0.2416667 | 1.467 | 0.3523 | 0.355 | 0.3567 | 0.2593667 | 1.467 | 0.3393 | 0.3341 | 0.3408 | 0.2427667 | 1.467 | 0.3587 | 0.3576 | 0.3607 | 0.2637 | 1.467 | 0.0953 | 0.0247 | 19.25526 | 16.27376 | 0.8451588 | 264.8351 | 0.007 | 70.43207 | 59.52628 | 3543.378 | 0.001466667 | 339.9098 | 287.2778 | 0.8451588 | 82528.51 | 0.2663667 | 1.010295 | 0.8538597 | 0.9240453 | 0.8538597
1.433 | 0.3537 | 0.3582 | 0.3515 | 0.2592667 | 1.433 | 0.3522 | 0.3555 | 0.3524 | 0.2581667 | 1.433 | 0.329 | 0.3308 | 0.3299 | 0.2347 | 1.433 | 0.3463 | 0.35 | 0.3485 | 0.2530667 | 1.433 | 0.331 | 0.3282 | 0.3349 | 0.2361667 | 1.433 | 0.3508 | 0.3506 | 0.3544 | 0.2567333 | 1.433 | 0.0952 | 0.02456667 | 19.36506 | 16.75487 | 0.8652114 | 280.7258 | 0.0062 | 79.64826 | 68.91258 | 4748.944 | 0.0011 | 453.546 | 392.4132 | 0.8652114 | 153988.1 | 0.2592667 | 1.05815 | 0.9155231 | 0.9568297 | 0.9155231
1.4 | 0.3486 | 0.3516 | 0.3473 | 0.2537667 | 1.4 | 0.3478 | 0.351 | 0.3482 | 0.2536 | 1.4 | 0.3249 | 0.3259 | 0.3248 | 0.2298 | 1.4 | 0.3423 | 0.3449 | 0.3451 | 0.2487 | 1.4 | 0.326 | 0.3232 | 0.3296 | 0.2308667 | 1.4 | 0.3474 | 0.3444 | 0.3493 | 0.2516333 | 1.4 | 0.0954 | 0.02396667 | 19.87429 | 17.60079 | 0.8856056 | 309.7876 | 0.005066667 | 97.68674 | 86.51193 | 7484.314 | 0.0001666667 | 2999 | 2655.931 | 0.8856056 | 7053971.6 | 0.2537667 | 1.097197 | 0.9716841 | 0.9857404 | 0.9716841
1.367 | 0.3394 | 0.3431 | 0.3369 | 0.2435 | 1.367 | 0.3408 | 0.3437 | 0.3424 | 0.246 | 1.367 | 0.3177 | 0.3178 | 0.3174 | 0.2213333 | 1.367 | 0.3323 | 0.337 | 0.3374 | 0.2392667 | 1.367 | 0.3187 | 0.316 | 0.3193 | 0.2217 | 1.367 | 0.3395 | 0.336 | 0.3411 | 0.2425667 | 1.367 | 0.0963 | 0.02216667 | 21.56747 | 19.56137 | 0.9069846 | 382.6471 | 0.004233333 | 117.1124 | 106.2191 | 11282.5 | -0.0025 | -201.0013 | -182.305 | 0.9069846 | 33235.12 | 0.2435 | 1.175138 | 1.065832 | 1.032391 | 1.065832
1.333 | 0.3279 | 0.3345 | 0.3272 | 0.2336667 | 1.333 | 0.3304 | 0.3348 | 0.3316 | 0.2360667 | 1.333 | 0.3076 | 0.3083 | 0.3087 | 0.212 | 1.333 | 0.3254 | 0.3276 | 0.3295 | 0.2313 | 1.333 | 0.3096 | 0.3067 | 0.3114 | 0.2130333 | 1.333 | 0.3286 | 0.3276 | 0.3283 | 0.2319667 | 1.333 | 0.0962 | 0.02166667 | 22.08776 | 20.54423 | 0.9301185 | 422.0654 | 0.002366667 | 210.2688 | 195.5749 | 38249.53 | -0.0024 | -209.3345 | -194.7059 | 0.9301185 | 37910.39 | 0.2336667 | 1.256634 | 1.168818 | 1.081119 | 1.168818
1.3 | 0.3177 | 0.3232 | 0.3164 | 0.223 | 1.3 | 0.3225 | 0.3269 | 0.3209 | 0.2273333 | 1.3 | 0.3017 | 0.3007 | 0.3005 | 0.2048667 | 1.3 | 0.3165 | 0.3194 | 0.3185 | 0.2220333 | 1.3 | 0.3011 | 0.2973 | 0.3036 | 0.2045667 | 1.3 | 0.3189 | 0.317 | 0.3208 | 0.2228 | 1.3 | 0.0961 | 0.01813333 | 26.5826 | 25.3526 | 0.9537292 | 642.7542 | 0.0009666667 | 516.2419 | 492.3549 | 242413.4 | -0.004333333 | -116.3868 | -111.0015 | 0.9537292 | 12321.33 | 0.223 | 1.353652 | 1.291018 | 1.13623 | 1.291018
1.267 | 0.3097 | 0.3119 | 0.308 | 0.2136667 | 1.267 | 0.3136 | 0.3182 | 0.3157 | 0.2196333 | 1.267 | 0.2928 | 0.2926 | 0.2923 | 0.1963667 | 1.267 | 0.3079 | 0.31 | 0.3133 | 0.2142 | 1.267 | 0.2949 | 0.2888 | 0.2936 | 0.1962333 | 1.267 | 0.3115 | 0.3099 | 0.3121 | 0.2149667 | 1.267 | 0.0962 | 0.0173 | 27.91038 | 27.31226 | 0.9785698 | 745.9594 | -0.0005333333 | -938.5003 | -918.388 | 843436.5 | -0.005966667 | -84.80187 | -82.98454 | 0.9785698 | 6886.434 | 0.2136667 | 1.446927 | 1.415919 | 1.189924 | 1.415919
1.233 | 0.3012 | 0.3044 | 0.2994 | 0.2047667 | 1.233 | 0.3066 | 0.3112 | 0.306 | 0.2110333 | 1.233 | 0.2838 | 0.2854 | 0.2853 | 0.1879333 | 1.233 | 0.3002 | 0.3032 | 0.3044 | 0.2057 | 1.233 | 0.287 | 0.2824 | 0.2895 | 0.1894 | 1.233 | 0.3046 | 0.3025 | 0.3053 | 0.2072333 | 1.233 | 0.0969 | 0.01683333 | 28.71139 | 28.87085 | 1.005554 | 833.5257 | -0.0009333333 | -536.7148 | -539.6956 | 291271.3 | -0.006266667 | -80.79037 | -81.23907 | 1.005554 | 6599.786 | 0.2047667 | 1.544187 | 1.552763 | 1.246099 | 1.552763
1.2 | 0.2928 | 0.2967 | 0.2924 | 0.1979667 | 1.2 | 0.298 | 0.3022 | 0.3002 | 0.2041333 | 1.2 | 0.277 | 0.279 | 0.2769 | 0.1816333 | 1.2 | 0.2929 | 0.2953 | 0.295 | 0.1984 | 1.2 | 0.28 | 0.276 | 0.2814 | 0.1831333 | 1.2 | 0.2955 | 0.2941 | 0.2963 | 0.1993 | 1.2 | 0.096 | 0.01633333 | 29.62041 | 30.604 | 1.033207 | 936.6051 | -0.0004333333 | -1154.846 | -1193.195 | 1423714.0 | -0.006166667 | -82.08416 | -84.8099 | 1.033207 | 7192.719 | 0.1979667 | 1.624661 | 1.67861 | 1.295612 | 1.67861
1.167 | 0.2845 | 0.2867 | 0.2814 | 0.1867 | 1.167 | 0.2882 | 0.2915 | 0.2901 | 0.1924333 | 1.167 | 0.2676 | 0.2701 | 0.2677 | 0.1709667 | 1.167 | 0.2813 | 0.2859 | 0.2864 | 0.1870333 | 1.167 | 0.2708 | 0.266 | 0.2744 | 0.1729 | 1.167 | 0.2871 | 0.2848 | 0.2894 | 0.1896 | 1.167 | 0.0975 | 0.01573333 | 30.78753 | 32.70938 | 1.062423 | 1069.904 | -0.0003333333 | -1501 | -1594.697 | 2543059.9 | -0.005733333 | -88.21217 | -93.71866 | 1.062423 | 8783.187 | 0.1867 | 1.771443 | 1.882022 | 1.371868 | 1.882022
1.133 | 0.2687 | 0.274 | 0.2669 | 0.1730667 | 1.133 | 0.2791 | 0.2826 | 0.2809 | 0.1840667 | 1.133 | 0.256 | 0.2572 | 0.2563 | 0.1597 | 1.133 | 0.2705 | 0.2745 | 0.2756 | 0.1767333 | 1.133 | 0.2614 | 0.2567 | 0.2619 | 0.1632 | 1.133 | 0.2769 | 0.273 | 0.2772 | 0.1789 | 1.133 | 0.0968 | 0.01336667 | 36.41317 | 39.84712 | 1.094305 | 1587.793 | -0.003666667 | -137.3655 | -150.3198 | 22596.03 | -0.011 | -46.46005 | -50.84147 | 1.094305 | 2584.855 | 0.1730667 | 1.975593 | 2.161902 | 1.470341 | 2.161902
1.1 | 0.2623 | 0.2646 | 0.259 | 0.1636667 | 1.1 | 0.2686 | 0.2723 | 0.2703 | 0.1721 | 1.1 | 0.2453 | 0.2483 | 0.247 | 0.1485667 | 1.1 | 0.2616 | 0.2633 | 0.2664 | 0.1654667 | 1.1 | 0.2524 | 0.2486 | 0.2538 | 0.1533 | 1.1 | 0.2659 | 0.2646 | 0.2675 | 0.1677 | 1.1 | 0.0983 | 0.0151 | 32.12013 | 36.20371 | 1.127134 | 1310.708 | -0.0018 | -278.7787 | -314.2211 | 98734.87 | -0.008433333 | -60.29275 | -67.95804 | 1.127134 | 4618.295 | 0.1636667 | 2.136823 | 2.408487 | 1.55193 | 2.408487
1.067 | 0.2521 | 0.2553 | 0.2517 | 0.1554333 | 1.067 | 0.2584 | 0.2603 | 0.2575 | 0.1611333 | 1.067 | 0.2355 | 0.2366 | 0.2365 | 0.1386 | 1.067 | 0.251 | 0.2526 | 0.2545 | 0.1551 | 1.067 | 0.2415 | 0.2385 | 0.2447 | 0.1439667 | 1.067 | 0.2542 | 0.2535 | 0.2558 | 0.1569 | 1.067 | 0.0976 | 0.01683333 | 28.71139 | 33.36247 | 1.161994 | 1113.054 | 0.0003333333 | 1499 | 1741.83 | 3033970.4 | -0.0057 | -88.72215 | -103.0946 | 1.161994 | 10628.5 | 0.1554333 | 2.29453 | 2.666231 | 1.63286 | 2.666231
1.033 | 0.2454 | 0.2479 | 0.2429 | 0.147 | 1.033 | 0.2485 | 0.2526 | 0.2498 | 0.1519 | 1.033 | 0.2273 | 0.2276 | 0.2295 | 0.1297333 | 1.033 | 0.2431 | 0.2449 | 0.2455 | 0.1461 | 1.033 | 0.2354 | 0.2328 | 0.2388 | 0.1372667 | 1.033 | 0.2468 | 0.2462 | 0.2503 | 0.1493667 | 1.033 | 0.0984 | 0.01726667 | 27.96616 | 33.56611 | 1.20024 | 1126.683 | 0.0009 | 554.556 | 665.6003 | 443023.7 | -0.0049 | -103.0433 | -123.6766 | 1.20024 | 15295.91 | 0.147 | 2.474861 | 2.970427 | 1.723493 | 2.970427
1 | 0.2384 | 0.2411 | 0.2383 | 0.1408667 | 1 | 0.2426 | 0.2449 | 0.2429 | 0.1450667 | 1 | 0.2223 | 0.2218 | 0.2227 | 0.1238667 | 1 | 0.2349 | 0.2382 | 0.2382 | 0.1387 | 1 | 0.2304 | 0.2272 | 0.2323 | 0.1315667 | 1 | 0.2397 | 0.2401 | 0.2415 | 0.1420333 | 1 | 0.0984 | 0.017 | 28.42026 | 35.23681 | 1.2398479 | 1241.632 | 0.002166667 | 229.7703 | 284.8802 | 81156.75 | -0.0042 | -120.0497 | -148.8434 | 1.2398479 | 22154.36 | 0.1408667 | 2.619889 | 3.248264 | 1.802294 | 3.248264
0.98 | 0.2331 | 0.2347 | 0.232 | 0.1353667 | 0.98 | 0.236 | 0.2407 | 0.2369 | 0.1399667 | 0.98 | 0.2162 | 0.2176 | 0.2165 | 0.1188667 | 0.98 | 0.2313 | 0.233 | 0.2357 | 0.1354333 | 0.98 | 0.226 | 0.2223 | 0.2277 | 0.1274333 | 0.98 | 0.2359 | 0.2353 | 0.2381 | 0.1385333 | 0.98 | 0.0979 | 0.0165 | 29.31128 | 37.08319 | 1.265151 | 1375.163 | -6.666667e-05 | -7501 | -9489.897 | 90058146.6 | -0.0046 | -109.698 | -138.7845 | 1.265151 | 19261.13 | 0.1353667 | 2.761355 | 3.493531 | 1.869099 | 3.493531
0.96 | 0.2309 | 0.2331 | 0.2298 | 0.1333667 | 0.96 | 0.2335 | 0.236 | 0.2343 | 0.1367 | 0.96 | 0.2135 | 0.2151 | 0.2153 | 0.1167333 | 0.96 | 0.2286 | 0.2297 | 0.2322 | 0.1322667 | 0.96 | 0.2218 | 0.2202 | 0.2255 | 0.1246 | 0.96 | 0.2326 | 0.2324 | 0.2336 | 0.1349667 | 0.96 | 0.0979 | 0.01663333 | 29.06844 | 37.54213 | 1.291508 | 1409.411 | 0.0011 | 453.546 | 585.7584 | 343112.9 | -0.003333333 | -151.0017 | -195.0199 | 1.291508 | 38032.76 | 0.1333667 | 2.815746 | 3.636559 | 1.906976 | 3.636559
0.94 | 0.2251 | 0.2283 | 0.2252 | 0.1289 | 0.94 | 0.2287 | 0.2338 | 0.2285 | 0.1330333 | 0.94 | 0.2098 | 0.2119 | 0.2108 | 0.1135333 | 0.94 | 0.2231 | 0.2239 | 0.2284 | 0.1278333 | 0.94 | 0.2191 | 0.2148 | 0.2206 | 0.1208667 | 0.94 | 0.2274 | 0.228 | 0.2292 | 0.1309 | 0.94 | 0.0973 | 0.01536667 | 31.54564 | 41.6083 | 1.318987 | 1731.251 | 0.001066667 | 467.7505 | 616.9569 | 380635.9 | -0.004133333 | -121.9698 | -160.8766 | 1.318987 | 25881.28 | 0.1289 | 2.943426 | 3.882341 | 1.970366 | 3.882341
0.92 | 0.2222 | 0.2245 | 0.2223 | 0.1241 | 0.92 | 0.225 | 0.2266 | 0.2251 | 0.1266667 | 0.92 | 0.2061 | 0.2059 | 0.2077 | 0.1076667 | 0.92 | 0.2206 | 0.2226 | 0.2236 | 0.1233667 | 0.92 | 0.2159 | 0.2135 | 0.2163 | 0.1163333 | 0.92 | 0.2242 | 0.2229 | 0.226 | 0.1254667 | 0.92 | 0.0989 | 0.01643333 | 29.43418 | 39.66729 | 1.347661 | 1573.494 | 0.0007333333 | 680.8185 | 917.5124 | 841829.1 | -0.002566667 | -195.8065 | -263.8807 | 1.347661 | 69633.03 | 0.1241 | 3.091059 | 4.165699 | 2.041004 | 4.165699
0.9 | 0.2198 | 0.2206 | 0.2188 | 0.1226333 | 0.9 | 0.222 | 0.2253 | 0.223 | 0.1263333 | 0.9 | 0.2058 | 0.2052 | 0.2052 | 0.1083 | 0.9 | 0.2182 | 0.2199 | 0.2207 | 0.1225 | 0.9 | 0.2149 | 0.2101 | 0.2153 | 0.1163333 | 0.9 | 0.223 | 0.2224 | 0.2241 | 0.1260667 | 0.9 | 0.0971 | 0.01433333 | 33.89089 | 46.68838 | 1.377609 | 2179.805 | 0.0001333333 | 3749 | 5164.655 | 26673665.4 | -0.0037 | -136.137 | -187.5435 | 1.377609 | 35172.57 | 0.1226333 | 3.138512 | 4.323641 | 2.079337 | 4.323641
0.88 | 0.2166 | 0.2204 | 0.2175 | 0.1198667 | 0.88 | 0.2193 | 0.2228 | 0.2217 | 0.1229667 | 0.88 | 0.2029 | 0.2031 | 0.2023 | 0.1044667 | 0.88 | 0.213 | 0.2149 | 0.2176 | 0.1168667 | 0.88 | 0.2124 | 0.2102 | 0.2144 | 0.1140333 | 0.88 | 0.22 | 0.2189 | 0.2212 | 0.1217333 | 0.88 | 0.0983 | 0.0154 | 31.47523 | 44.34602 | 1.408918 | 1966.57 | 0.003 | 165.6682 | 233.4129 | 54481.57 | -0.0031 | -162.2919 | -228.656 | 1.408918 | 52283.54 | 0.1198667 | 3.231235 | 4.552545 | 2.133669 | 4.552545
0.86 | 0.2181 | 0.2194 | 0.2178 | 0.1214333 | 0.86 | 0.2191 | 0.2209 | 0.2174 | 0.1221333 | 0.86 | 0.2012 | 0.1983 | 0.1968 | 0.1017667 | 0.86 | 0.2102 | 0.2163 | 0.2141 | 0.1165333 | 0.86 | 0.2114 | 0.2082 | 0.2121 | 0.1135667 | 0.86 | 0.2185 | 0.2174 | 0.2208 | 0.1219 | 0.86 | 0.097 | 0.01966667 | 24.43356 | 35.22547 | 1.441684 | 1240.833 | 0.0049 | 101.0433 | 145.6724 | 21220.45 | -0.0007 | -715.2861 | -1031.216 | 1.441684 | 1063406.8 | 0.1214333 | 3.178202 | 4.581962 | 2.140552 | 4.581962
0.84 | 0.218 | 0.2204 | 0.2168 | 0.1206 | 0.84 | 0.2186 | 0.2207 | 0.2181 | 0.1213333 | 0.84 | 0.2012 | 0.2018 | 0.2027 | 0.1041 | 0.84 | 0.2139 | 0.2143 | 0.2155 | 0.1167667 | 0.84 | 0.2122 | 0.2098 | 0.213 | 0.1138667 | 0.84 | 0.2194 | 0.2191 | 0.2196 | 0.1215667 | 0.84 | 0.0978 | 0.0165 | 29.31128 | 43.26373 | 1.476009 | 1871.75 | 0.003833333 | 129.4367 | 191.0498 | 36500.02 | -0.0007333333 | -682.8185 | -1007.847 | 1.476009 | 1015754.8 | 0.1206 | 3.206237 | 4.732436 | 2.175416 | 4.732436
0.82 | 0.2195 | 0.2178 | 0.2171 | 0.1190333 | 0.82 | 0.2163 | 0.2212 | 0.2181 | 0.1194333 | 0.82 | 0.1994 | 0.1993 | 0.201 | 0.1008 | 0.82 | 0.2137 | 0.2137 | 0.2152 | 0.1151 | 0.82 | 0.2121 | 0.2071 | 0.2124 | 0.1114333 | 0.82 | 0.2192 | 0.2183 | 0.2203 | 0.1201667 | 0.82 | 0.0991 | 0.01823333 | 26.43142 | 39.96456 | 1.51201 | 1597.166 | 0.003933333 | 126.1206 | 190.6956 | 36364.8 | -0.0004 | -1251 | -1891.524 | 1.51201 | 3577864.4 | 0.1190333 | 3.260021 | 4.929183 | 2.220176 | 4.929183
0.8 | 0.2185 | 0.219 | 0.2176 | 0.1204667 | 0.8 | 0.2174 | 0.2194 | 0.216 | 0.1197 | 0.8 | 0.1989 | 0.1991 | 0.199 | 0.1011 | 0.8 | 0.2108 | 0.2124 | 0.2145 | 0.1146667 | 0.8 | 0.2107 | 0.2073 | 0.2126 | 0.1123 | 0.8 | 0.2198 | 0.2173 | 0.2199 | 0.1211 | 0.8 | 0.0979 | 0.01936667 | 24.82724 | 38.4775 | 1.549809875 | 1480.518 | 0.0058 | 85.2098 | 132.059 | 17439.58 | 0.0007666667 | 651.1743 | 1009.196 | 1.549809875 | 1018477.3 | 0.1204667 | 3.210759 | 4.976066 | 2.23071 | 4.976066
0.78 | 0.2182 | 0.2199 | 0.2193 | 0.1219333 | 0.78 | 0.2157 | 0.2201 | 0.2151 | 0.1197667 | 0.78 | 0.1986 | 0.1986 | 0.1992 | 0.1016 | 0.78 | 0.2093 | 0.2108 | 0.2111 | 0.1132 | 0.78 | 0.2118 | 0.2083 | 0.2108 | 0.1131 | 0.78 | 0.2176 | 0.2179 | 0.2187 | 0.1208667 | 0.78 | 0.0972 | 0.02033333 | 23.60033 | 37.51387 | 1.589549 | 1407.291 | 0.008733333 | 56.25628 | 89.42208 | 7996.309 | 0.002166667 | 229.7703 | 365.2311 | 1.589549 | 133393.7 | 0.1219333 | 3.161568 | 5.025466 | 2.241755 | 5.025466
0.76 | 0.2193 | 0.2197 | 0.2177 | 0.1205 | 0.76 | 0.2156 | 0.2193 | 0.2154 | 0.1183667 | 0.76 | 0.1982 | 0.1973 | 0.1971 | 0.09913333 | 0.76 | 0.2097 | 0.2103 | 0.2121 | 0.1123 | 0.76 | 0.214 | 0.208 | 0.2123 | 0.1130333 | 0.76 | 0.2182 | 0.2184 | 0.2189 | 0.1201 | 0.76 | 0.0984 | 0.02136667 | 22.41162 | 36.56184 | 1.631379 | 1336.768 | 0.0082 | 59.97971 | 97.84963 | 9574.55 | 0.002133333 | 233.3761 | 380.7248 | 1.631379 | 144951.4 | 0.1205 | 3.209628 | 5.236118 | 2.288257 | 5.236118
0.74 | 0.2198 | 0.2187 | 0.2174 | 0.1205333 | 0.74 | 0.214 | 0.2186 | 0.2141 | 0.1174667 | 0.74 | 0.1959 | 0.1966 | 0.1965 | 0.09823333 | 0.74 | 0.208 | 0.2107 | 0.2112 | 0.1118667 | 0.74 | 0.2117 | 0.2094 | 0.21 | 0.1122667 | 0.74 | 0.217 | 0.2151 | 0.2176 | 0.1184667 | 0.74 | 0.0981 | 0.0223 | 21.43267 | 35.90981 | 1.67547 | 1289.514 | 0.008666667 | 56.69664 | 94.99353 | 9023.771 | 0.003066667 | 162.045 | 271.5016 | 1.67547 | 73713.11 | 0.1205333 | 3.208497 | 5.37574 | 2.318564 | 5.37574
0.72 | 0.2198 | 0.2219 | 0.2178 | 0.1202333 | 0.72 | 0.2135 | 0.2168 | 0.2146 | 0.1153667 | 0.72 | 0.196 | 0.1961 | 0.1972 | 0.09683333 | 0.72 | 0.2108 | 0.21 | 0.2122 | 0.1114 | 0.72 | 0.2131 | 0.2092 | 0.2139 | 0.1124667 | 0.72 | 0.2184 | 0.2174 | 0.218 | 0.1183333 | 0.72 | 0.0996 | 0.0234 | 20.37922 | 35.09324 | 1.722011 | 1231.536 | 0.008833333 | 55.60819 | 95.75791 | 9169.578 | 0.004866667 | 101.7422 | 175.2011 | 1.722011 | 30695.43 | 0.1202333 | 3.218697 | 5.542632 | 2.354279 | 5.542632
0.7 | 0.2212 | 0.2198 | 0.2204 | 0.1222667 | 0.7 | 0.2149 | 0.2171 | 0.213 | 0.1168 | 0.7 | 0.1969 | 0.1947 | 0.1965 | 0.09783333 | 0.7 | 0.2084 | 0.2085 | 0.2106 | 0.1109667 | 0.7 | 0.2128 | 0.209 | 0.2137 | 0.1136333 | 0.7 | 0.2187 | 0.2184 | 0.2195 | 0.1206667 | 0.7 | 0.0982 | 0.02443333 | 19.47606 | 34.49622 | 1.771211 | 1189.989 | 0.0113 | 43.25344 | 76.61098 | 5869.242 | 0.005466667 | 90.46615 | 160.2347 | 1.771211 | 25675.15 | 0.1222667 | 3.150555 | 5.580299 | 2.362266 | 5.580299
0.68 | 0.22 | 0.2204 | 0.2188 | 0.1217333 | 0.68 | 0.2131 | 0.2158 | 0.2128 | 0.1159 | 0.68 | 0.1944 | 0.1966 | 0.195 | 0.09733333 | 0.68 | 0.2073 | 0.2076 | 0.2098 | 0.1102333 | 0.68 | 0.212 | 0.2097 | 0.2122 | 0.1133 | 0.68 | 0.2169 | 0.2182 | 0.2178 | 0.1196333 | 0.68 | 0.098 | 0.0244 | 19.504 | 35.56176 | 1.823306 | 1264.639 | 0.0115 | 42.48401 | 77.46134 | 6000.259 | 0.005833333 | 84.7172 | 154.4654 | 1.823306 | 23859.55 | 0.1217333 | 3.168205 | 5.776607 | 2.403457 | 5.776607
0.66 | 0.2174 | 0.2201 | 0.2145 | 0.1189333 | 0.66 | 0.2093 | 0.2135 | 0.2111 | 0.1129 | 0.66 | 0.1933 | 0.1919 | 0.1939 | 0.09463333 | 0.66 | 0.2047 | 0.2051 | 0.2085 | 0.1077 | 0.66 | 0.2101 | 0.2076 | 0.2113 | 0.1112667 | 0.66 | 0.2157 | 0.2147 | 0.2173 | 0.1175 | 0.66 | 0.0984 | 0.0243 | 19.58828 | 36.79771 | 1.878557 | 1354.072 | 0.01123333 | 43.516 | 81.74731 | 6682.623 | 0.006033333 | 81.87594 | 153.8087 | 1.878557 | 23657.11 | 0.1189333 | 3.263503 | 6.130677 | 2.47602 | 6.130677
0.64 | 0.2167 | 0.2177 | 0.2175 | 0.12 | 0.64 | 0.2088 | 0.2133 | 0.2107 | 0.1136333 | 0.64 | 0.193 | 0.1895 | 0.1908 | 0.0938 | 0.64 | 0.2008 | 0.2024 | 0.2044 | 0.1052333 | 0.64 | 0.2113 | 0.2049 | 0.2107 | 0.1116667 | 0.64 | 0.2143 | 0.2111 | 0.2142 | 0.1159 | 0.64 | 0.0973 | 0.0262 | 18.09707 | 35.05877 | 1.937262 | 1229.117 | 0.01476667 | 32.86743 | 63.67283 | 4054.229 | 0.006366667 | 77.53721 | 150.2099 | 1.937262 | 22563.02 | 0.12 | 3.226667 | 6.2509 | 2.50018 | 6.2509
0.62 | 0.2175 | 0.2197 | 0.2165 | 0.1175 | 0.62 | 0.209 | 0.2121 | 0.2094 | 0.1097667 | 0.62 | 0.1912 | 0.19 | 0.1913 | 0.09043333 | 0.62 | 0.2037 | 0.2025 | 0.2049 | 0.1033 | 0.62 | 0.2111 | 0.2075 | 0.2124 | 0.1099333 | 0.62 | 0.2164 | 0.2153 | 0.2152 | 0.1152333 | 0.62 | 0.1004 | 0.02706667 | 17.48644 | 34.96859 | 1.999755 | 1222.802 | 0.0142 | 34.21837 | 68.42834 | 4682.438 | 0.007733333 | 63.65904 | 127.3025 | 1.999755 | 16205.92 | 0.1175 | 3.314069 | 6.627325 | 2.574359 | 6.627325
0.6 | 0.2171 | 0.2184 | 0.2117 | 0.1163333 | 0.6 | 0.2052 | 0.2096 | 0.2067 | 0.1077667 | 0.6 | 0.189 | 0.1864 | 0.1874 | 0.0882 | 0.6 | 0.2003 | 0.2011 | 0.2036 | 0.1022667 | 0.6 | 0.2104 | 0.2083 | 0.2098 | 0.1101 | 0.6 | 0.2142 | 0.2113 | 0.214 | 0.1137667 | 0.6 | 0.0994 | 0.02813333 | 16.78658 | 34.68801 | 2.066413 | 1203.258 | 0.01406667 | 34.55206 | 71.39883 | 5097.792 | 0.008566667 | 57.37004 | 118.5502 | 2.066413 | 14054.15 | 0.1163333 | 3.356161 | 6.935215 | 2.63348 | 6.935215
0.58 | 0.2164 | 0.2156 | 0.2127 | 0.117 | 0.58 | 0.2059 | 0.2097 | 0.2051 | 0.109 | 0.58 | 0.1875 | 0.1864 | 0.1874 | 0.0892 | 0.58 | 0.1994 | 0.2011 | 0.2008 | 0.1025333 | 0.58 | 0.2083 | 0.2077 | 0.2093 | 0.1105333 | 0.58 | 0.2142 | 0.2113 | 0.2138 | 0.1152 | 0.58 | 0.0979 | 0.0278 | 16.99951 | 36.33933 | 2.137669 | 1320.547 | 0.01446667 | 33.56945 | 71.76036 | 5149.549 | 0.008 | 61.504 | 131.4752 | 2.137669 | 17285.72 | 0.117 | 3.332004 | 7.122722 | 2.668843 | 7.122722
0.56 | 0.2169 | 0.217 | 0.2129 | 0.1166 | 0.56 | 0.2051 | 0.208 | 0.2041 | 0.1067333 | 0.56 | 0.1874 | 0.1894 | 0.1855 | 0.08843333 | 0.56 | 0.1964 | 0.1994 | 0.2028 | 0.1005333 | 0.56 | 0.2102 | 0.207 | 0.2105 | 0.1102333 | 0.56 | 0.2126 | 0.2116 | 0.2137 | 0.1136333 | 0.56 | 0.099 | 0.02816667 | 16.76556 | 37.11919 | 2.214014 | 1377.834 | 0.01606667 | 30.12837 | 66.70463 | 4449.507 | 0.009866667 | 49.68061 | 109.9936 | 2.214014 | 12098.59 | 0.1166 | 3.346465 | 7.40912 | 2.72197 | 7.40912
0.54 | 0.2195 | 0.2185 | 0.2115 | 0.1182 | 0.54 | 0.2034 | 0.2068 | 0.2062 | 0.1071667 | 0.54 | 0.1884 | 0.1845 | 0.1872 | 0.0884 | 0.54 | 0.2002 | 0.1988 | 0.201 | 0.1017 | 0.54 | 0.2109 | 0.2079 | 0.2119 | 0.1119333 | 0.54 | 0.2146 | 0.2154 | 0.2143 | 0.1164667 | 0.54 | 0.0983 | 0.0298 | 15.79342 | 36.26193 | 2.296015 | 1314.928 | 0.0165 | 29.31128 | 67.29913 | 4529.173 | 0.01103333 | 44.32274 | 101.7657 | 2.296015 | 10356.25 | 0.1182 | 3.289218 | 7.552094 | 2.748107 | 7.552094
0.52 | 0.2183 | 0.2191 | 0.2147 | 0.1187667 | 0.52 | 0.205 | 0.2088 | 0.2063 | 0.1081 | 0.52 | 0.1875 | 0.1867 | 0.1879 | 0.08876667 | 0.52 | 0.1997 | 0.1993 | 0.2034 | 0.1022 | 0.52 | 0.2123 | 0.2088 | 0.2129 | 0.1127333 | 0.52 | 0.2146 | 0.2147 | 0.2166 | 0.1167 | 0.52 | 0.0986 | 0.03 | 15.68167 | 37.39016 | 2.384323 | 1398.024 | 0.01656667 | 29.18937 | 69.59688 | 4843.726 | 0.01066667 | 45.88033 | 109.3935 | 2.384323 | 11966.94 | 0.1187667 | 3.269319 | 7.795112 | 2.791973 | 7.795112
0.5 | 0.2163 | 0.2205 | 0.2138 | 0.1158667 | 0.5 | 0.2048 | 0.2067 | 0.2038 | 0.1041 | 0.5 | 0.1851 | 0.1857 | 0.1846 | 0.08413333 | 0.5 | 0.1964 | 0.1949 | 0.202 | 0.09676667 | 0.5 | 0.2115 | 0.2075 | 0.2117 | 0.1092333 | 0.5 | 0.2151 | 0.2126 | 0.2152 | 0.1133 | 0.5 | 0.101 | 0.03173333 | 14.77217 | 36.63049 | 2.4796958 | 1341.792 | 0.0191 | 25.18756 | 62.45749 | 3900.938 | 0.01176667 | 41.4988 | 102.9044 | 2.4796958 | 10589.32 | 0.1158667 | 3.373238 | 8.364605 | 2.892163 | 8.364605
0.48 | 0.2163 | 0.218 | 0.2106 | 0.1123667 | 0.48 | 0.2026 | 0.207 | 0.2039 | 0.1019 | 0.48 | 0.1843 | 0.182 | 0.183 | 0.0805 | 0.48 | 0.1966 | 0.197 | 0.1982 | 0.09466667 | 0.48 | 0.2081 | 0.2074 | 0.2115 | 0.1064 | 0.48 | 0.2134 | 0.2135 | 0.214 | 0.1110333 | 0.48 | 0.1026 | 0.03186667 | 14.70631 | 37.98664 | 2.583016 | 1442.985 | 0.0177 | 27.25744 | 70.40641 | 4957.063 | 0.01046667 | 46.77593 | 120.823 | 2.583016 | 14598.2 | 0.1123667 | 3.505902 | 9.055801 | 3.009286 | 9.055801
0.46 | 0.2145 | 0.216 | 0.2083 | 0.1109333 | 0.46 | 0.1998 | 0.205 | 0.2009 | 0.0999 | 0.46 | 0.1805 | 0.1836 | 0.1802 | 0.07943333 | 0.46 | 0.194 | 0.195 | 0.1987 | 0.0939 | 0.46 | 0.2103 | 0.2063 | 0.212 | 0.1075333 | 0.46 | 0.2131 | 0.2104 | 0.2119 | 0.1098 | 0.46 | 0.102 | 0.0315 | 14.88877 | 40.13001 | 2.695322 | 1610.418 | 0.01703333 | 28.36272 | 76.44666 | 5844.092 | 0.01103333 | 44.32274 | 119.464 | 2.695322 | 14271.65 | 0.1109333 | 3.562678 | 9.602563 | 3.0988 | 9.602563
0.45 | 0.213 | 0.2144 | 0.2064 | 0.1047667 | 0.45 | 0.1992 | 0.2021 | 0.2014 | 0.0944 | 0.45 | 0.1795 | 0.1819 | 0.1778 | 0.07323333 | 0.45 | 0.1925 | 0.194 | 0.1965 | 0.08783333 | 0.45 | 0.2122 | 0.2047 | 0.2117 | 0.1030333 | 0.45 | 0.2113 | 0.2096 | 0.2116 | 0.1043333 | 0.45 | 0.1065 | 0.03153333 | 14.872 | 40.97561 | 2.755218 | 1679 | 0.01693333 | 28.53603 | 78.62296 | 6181.57 | 0.01036667 | 47.23669 | 130.1474 | 2.755218 | 16938.34 | 0.1047667 | 3.824894 | 10.53841 | 3.246292 | 10.53841
0.44 | 0.2112 | 0.2112 | 0.2027 | 0.1028667 | 0.44 | 0.1978 | 0.2006 | 0.1982 | 0.09336667 | 0.44 | 0.1784 | 0.1785 | 0.179 | 0.07313333 | 0.44 | 0.1905 | 0.192 | 0.1934 | 0.08646667 | 0.44 | 0.2092 | 0.2039 | 0.2104 | 0.1023333 | 0.44 | 0.2086 | 0.2086 | 0.2114 | 0.1040333 | 0.44 | 0.1055 | 0.02973333 | 15.83101 | 44.60919 | 2.817836 | 1989.98 | 0.0164 | 29.496 | 83.11491 | 6908.088 | 0.0095 | 51.63633 | 145.5027 | 2.817836 | 21171.04 | 0.1028667 | 3.912094 | 11.02364 | 3.320187 | 11.02364
0.43 | 0.2116 | 0.2114 | 0.2043 | 0.101 | 0.43 | 0.1974 | 0.2021 | 0.1991 | 0.09143333 | 0.43 | 0.1793 | 0.1777 | 0.1781 | 0.07026667 | 0.43 | 0.1916 | 0.1911 | 0.1952 | 0.08453333 | 0.43 | 0.2111 | 0.2054 | 0.2113 | 0.1011667 | 0.43 | 0.2097 | 0.2082 | 0.2095 | 0.1010333 | 0.43 | 0.1081 | 0.03073333 | 15.28435 | 44.07039 | 2.883367 | 1942.199 | 0.01646667 | 29.37261 | 84.69201 | 7172.736 | 0.009566667 | 51.26959 | 147.8291 | 2.883367 | 21853.43 | 0.101 | 4.000995 | 11.53634 | 3.396519 | 11.53634
0.42 | 0.2052 | 0.2109 | 0.2014 | 0.09713333 | 0.42 | 0.1969 | 0.1976 | 0.1972 | 0.08853333 | 0.42 | 0.1743 | 0.1757 | 0.1745 | 0.06613333 | 0.42 | 0.19 | 0.1879 | 0.1927 | 0.0815 | 0.42 | 0.2095 | 0.2039 | 0.2076 | 0.0983 | 0.42 | 0.2091 | 0.2088 | 0.2062 | 0.09933333 | 0.42 | 0.1087 | 0.031 | 15.14453 | 44.70694 | 2.952019 | 1998.711 | 0.01563333 | 30.99076 | 91.4853 | 8369.561 | 0.0086 | 57.14383 | 168.6897 | 2.952019 | 28456.21 | 0.09713333 | 4.19613 | 12.38706 | 3.519525 | 12.38706
0.41 | 0.1955 | 0.1914 | 0.1911 | 0.09246667 | 0.41 | 0.1867 | 0.1914 | 0.1887 | 0.08873333 | 0.41 | 0.1634 | 0.1649 | 0.1589 | 0.0622 | 0.41 | 0.1828 | 0.1842 | 0.1842 | 0.08353333 | 0.41 | 0.1977 | 0.1944 | 0.1987 | 0.09673333 | 0.41 | 0.1983 | 0.201 | 0.1984 | 0.09903333 | 0.41 | 0.1002 | 0.03026667 | 15.53496 | 46.97801 | 3.024019 | 2206.933 | 0.008933333 | 54.97462 | 166.2443 | 27637.17 | 0.003733333 | 132.9304 | 401.9842 | 3.024019 | 161591.3 | 0.09246667 | 4.453587 | 13.46773 | 3.669841 | 13.46773
0.4 | 0.1968 | 0.1974 | 0.1944 | 0.0859 | 0.4 | 0.1906 | 0.1932 | 0.1871 | 0.08 | 0.4 | 0.1681 | 0.1656 | 0.1668 | 0.05653333 | 0.4 | 0.1865 | 0.1852 | 0.1848 | 0.0752 | 0.4 | 0.2032 | 0.2014 | 0.2063 | 0.09333333 | 0.4 | 0.204 | 0.2017 | 0.2027 | 0.0925 | 0.4 | 0.1103 | 0.02936667 | 16.04079 | 49.72035 | 3.09961975 | 2472.113 | 0.0107 | 45.73432 | 141.759 | 20095.62 | 0.0059 | 83.74871 | 259.5892 | 3.09961975 | 67386.53 | 0.0859 | 4.863672 | 15.07553 | 3.882722 | 15.07553
0.39 | 0.1978 | 0.1988 | 0.1968 | 0.0885 | 0.39 | 0.1892 | 0.1932 | 0.1903 | 0.0816 | 0.39 | 0.169 | 0.1691 | 0.169 | 0.05973333 | 0.39 | 0.1869 | 0.1893 | 0.1893 | 0.0792 | 0.39 | 0.2028 | 0.199 | 0.2043 | 0.09273333 | 0.39 | 0.2062 | 0.2041 | 0.2019 | 0.09476667 | 0.39 | 0.1093 | 0.02876667 | 16.39561 | 52.12324 | 3.179097 | 2716.832 | 0.0093 | 52.76809 | 167.7549 | 28141.7 | 0.0069 | 71.46722 | 227.2012 | 3.179097 | 51620.4 | 0.0885 | 4.693968 | 14.92258 | 3.862975 | 14.92258
0.38 | 0.1979 | 0.1983 | 0.1977 | 0.08636667 | 0.38 | 0.1933 | 0.1919 | 0.1943 | 0.08156667 | 0.38 | 0.1743 | 0.1696 | 0.1699 | 0.05966667 | 0.38 | 0.1883 | 0.1915 | 0.1893 | 0.0781 | 0.38 | 0.2045 | 0.2016 | 0.2024 | 0.09123333 | 0.38 | 0.208 | 0.2069 | 0.2028 | 0.0943 | 0.38 | 0.1116 | 0.0267 | 17.73994 | 57.88113 | 3.262758 | 3350.225 | 0.008266667 | 59.488 | 194.0949 | 37672.85 | 0.0048 | 103.1691 | 336.6157 | 3.262758 | 113310.1 | 0.08636667 | 4.832454 | 15.76713 | 3.970784 | 15.76713
0.37 | 0.1977 | 0.1952 | 0.2001 | 0.08486667 | 0.37 | 0.194 | 0.1986 | 0.193 | 0.0824 | 0.37 | 0.1699 | 0.1678 | 0.1684 | 0.0559 | 0.37 | 0.1887 | 0.1877 | 0.188 | 0.07533333 | 0.37 | 0.2069 | 0.1998 | 0.2064 | 0.09156667 | 0.37 | 0.2044 | 0.2039 | 0.2065 | 0.09213333 | 0.37 | 0.1128 | 0.02896667 | 16.2757 | 54.53891 | 3.35094 | 2974.493 | 0.009533333 | 51.45232 | 172.4136 | 29726.47 | 0.002466667 | 201.7039 | 675.8978 | 3.35094 | 456837.9 | 0.08486667 | 4.934028 | 16.53363 | 4.066157 | 16.53363
0.36 | 0.1982 | 0.1948 | 0.1992 | 0.0817 | 0.36 | 0.1922 | 0.2007 | 0.1947 | 0.08016667 | 0.36 | 0.167 | 0.1676 | 0.1768 | 0.05476667 | 0.36 | 0.1881 | 0.1936 | 0.1907 | 0.0751 | 0.36 | 0.2038 | 0.1997 | 0.2061 | 0.0875 | 0.36 | 0.2074 | 0.2049 | 0.2036 | 0.0896 | 0.36 | 0.1157 | 0.02693333 | 17.57782 | 60.53841 | 3.444022 | 3664.899 | 0.0066 | 74.76088 | 257.4781 | 66294.97 | 0.001533333 | 325.0877 | 1119.609 | 3.444022 | 1253524.9 | 0.0817 | 5.160801 | 17.77391 | 4.215912 | 17.77391
0.35 | 0.1937 | 0.2046 | 0.2031 | 0.08426667 | 0.35 | 0.1988 | 0.2013 | 0.1965 | 0.08266667 | 0.35 | 0.1744 | 0.1693 | 0.1691 | 0.05473333 | 0.35 | 0.1907 | 0.1973 | 0.1933 | 0.07756667 | 0.35 | 0.2072 | 0.1987 | 0.2061 | 0.0878 | 0.35 | 0.21 | 0.2077 | 0.207 | 0.09203333 | 0.35 | 0.1162 | 0.02953333 | 15.94479 | 56.48318 | 3.542423 | 3190.35 | 0.0067 | 73.63022 | 260.8293 | 68031.94 | 0.0016 | 311.5008 | 1103.467 | 3.542423 | 1217640.4 | 0.08426667 | 4.975678 | 17.62595 | 4.198327 | 17.62595
0.34 | 0.2025 | 0.1987 | 0.2017 | 0.07996667 | 0.34 | 0.1995 | 0.2003 | 0.1982 | 0.07833333 | 0.34 | 0.173 | 0.1715 | 0.1693 | 0.05026667 | 0.34 | 0.1931 | 0.1913 | 0.1924 | 0.07126667 | 0.34 | 0.21 | 0.2079 | 0.204 | 0.0863 | 0.34 | 0.2065 | 0.2069 | 0.2078 | 0.08606667 | 0.34 | 0.121 | 0.0297 | 15.84987 | 57.79831 | 3.646611 | 3340.644 | 0.0087 | 56.47561 | 205.9446 | 42413.19 | 0.001633333 | 305.1233 | 1112.666 | 3.646611 | 1238025.6 | 0.07996667 | 5.292589 | 19.30001 | 4.393178 | 19.30001
0.33 | 0.2026 | 0.2029 | 0.2085 | 0.08376667 | 0.33 | 0.2036 | 0.2008 | 0.1952 | 0.07896667 | 0.33 | 0.1782 | 0.1729 | 0.1689 | 0.05243333 | 0.33 | 0.1956 | 0.196 | 0.1945 | 0.07446667 | 0.33 | 0.2082 | 0.2026 | 0.2034 | 0.08383333 | 0.33 | 0.2136 | 0.2096 | 0.2103 | 0.09026667 | 0.33 | 0.1209 | 0.03133333 | 14.97311 | 56.25571 | 3.757115 | 3164.705 | 0.0093 | 52.76809 | 198.2558 | 39305.35 | 0.0048 | 103.1691 | 387.618 | 3.757115 | 150247.7 | 0.08376667 | 5.010845 | 18.82632 | 4.338931 | 18.82632
0.32 | 0.2053 | 0.196 | 0.2087 | 0.07623333 | 0.32 | 0.2065 | 0.2008 | 0.2045 | 0.07683333 | 0.32 | 0.1634 | 0.1758 | 0.1724 | 0.04343333 | 0.32 | 0.1967 | 0.2001 | 0.2022 | 0.07256667 | 0.32 | 0.211 | 0.1982 | 0.2101 | 0.07933333 | 0.32 | 0.2153 | 0.2137 | 0.206 | 0.08456667 | 0.32 | 0.1271 | 0.0328 | 14.2603 | 55.25189 | 3.874525 | 3052.772 | 0.003666667 | 135.3655 | 524.4769 | 275076 | -0.0006 | -834.3336 | -3232.646 | 3.874525 | 10450001.8 | 0.07623333 | 5.596927 | 21.68543 | 4.656762 | 21.68543
0.31 | 0.2143 | 0.2161 | 0.2045 | 0.08473333 | 0.31 | 0.2045 | 0.2144 | 0.2015 | 0.0799 | 0.31 | 0.1755 | 0.1782 | 0.1699 | 0.04763333 | 0.31 | 0.1955 | 0.2025 | 0.1998 | 0.07236667 | 0.31 | 0.2195 | 0.2098 | 0.211 | 0.08653333 | 0.31 | 0.2039 | 0.2245 | 0.2121 | 0.0866 | 0.31 | 0.1269 | 0.0371 | 12.49564 | 49.97642 | 3.999509 | 2497.643 | 0.01236667 | 39.43745 | 157.7305 | 24878.9 | 0.004833333 | 102.4507 | 409.7525 | 3.999509 | 167897.1 | 0.08473333 | 4.943232 | 19.7705 | 4.446403 | 19.7705
0.3 | 0.224 | 0.2108 | 0.2145 | 0.08443333 | 0.3 | 0.213 | 0.2105 | 0.2133 | 0.08026667 | 0.3 | 0.1756 | 0.1805 | 0.1855 | 0.04853333 | 0.3 | 0.2046 | 0.2135 | 0.208 | 0.0767 | 0.3 | 0.2157 | 0.2042 | 0.2199 | 0.08126667 | 0.3 | 0.2178 | 0.2226 | 0.2198 | 0.08806667 | 0.3 | 0.132 | 0.0359 | 12.94553 | 53.50161 | 4.132826 | 2862.423 | 0.007733333 | 63.65904 | 263.0918 | 69217.27 | 0.004166667 | 119.0021 | 491.8149 | 4.132826 | 241881.9 | 0.08443333 | 4.964048 | 20.51555 | 4.529409 | 20.51555
0.29 | 0.2153 | 0.2174 | 0.2172 | 0.08453333 | 0.29 | 0.2126 | 0.2171 | 0.2114 | 0.0816 | 0.29 | 0.1994 | 0.1784 | 0.178 | 0.05316667 | 0.29 | 0.2052 | 0.2087 | 0.2048 | 0.07413333 | 0.29 | 0.2179 | 0.2096 | 0.2206 | 0.08393333 | 0.29 | 0.2233 | 0.2263 | 0.2164 | 0.0899 | 0.29 | 0.1321 | 0.03136667 | 14.95617 | 63.94269 | 4.275338 | 4088.667 | 0.0104 | 47.08212 | 201.292 | 40518.46 | 0.002933333 | 169.456 | 724.4817 | 4.275338 | 524873.7 | 0.08453333 | 4.957093 | 21.19325 | 4.603612 | 21.19325
0.28 | 0.2165 | 0.2411 | 0.2348 | 0.0891 | 0.28 | 0.2312 | 0.2206 | 0.2085 | 0.0784 | 0.28 | 0.1821 | 0.1802 | 0.1865 | 0.04123333 | 0.28 | 0.2094 | 0.214 | 0.2128 | 0.07036667 | 0.28 | 0.2223 | 0.2131 | 0.2237 | 0.078 | 0.28 | 0.2217 | 0.2215 | 0.2168 | 0.0783 | 0.28 | 0.1417 | 0.04786667 | 9.469616 | 41.93173 | 4.428028 | 1758.27 | 0.01873333 | 25.69976 | 113.7993 | 12950.27 | 0.0107 | 45.73432 | 202.5129 | 4.428028 | 41011.46 | 0.0891 | 4.656222 | 20.61788 | 4.540692 | 20.61788
0.27 | 0.2276 | 0.2256 | 0.2311 | 0.0798 | 0.27 | 0.224 | 0.222 | 0.2144 | 0.07183333 | 0.27 | 0.1885 | 0.1818 | 0.1741 | 0.03316667 | 0.27 | 0.2074 | 0.2051 | 0.2183 | 0.06196667 | 0.27 | 0.2195 | 0.222 | 0.2208 | 0.07246667 | 0.27 | 0.2208 | 0.2245 | 0.2219 | 0.0741 | 0.27 | 0.1483 | 0.04663333 | 9.745261 | 44.75052 | 4.592029 | 2002.609 | 0.01783333 | 27.0463 | 124.1974 | 15424.99 | 0.007966667 | 61.76549 | 283.6289 | 4.592029 | 80445.37 | 0.0798 | 5.305564 | 24.36331 | 4.93592 | 24.36331
0.26 | 0.2217 | 0.2234 | 0.2273 | 0.07233333 | 0.26 | 0.2095 | 0.2094 | 0.2137 | 0.05906667 | 0.26 | 0.1732 | 0.1834 | 0.1718 | 0.02433333 | 0.26 | 0.2045 | 0.1939 | 0.1989 | 0.0473 | 0.26 | 0.2178 | 0.2128 | 0.2144 | 0.0632 | 0.26 | 0.2095 | 0.2145 | 0.2226 | 0.06373333 | 0.26 | 0.1518 | 0.048 | 9.440667 | 45.0192 | 4.768646 | 2026.728 | 0.02503333 | 18.98589 | 90.53696 | 8196.942 | 0.01326667 | 36.69508 | 174.9858 | 4.768646 | 30620.04 | 0.07233333 | 5.948609 | 28.36681 | 5.32605 | 28.36681
0.25 | 0.2047 | 0.2075 | 0.2157 | 0.0599 | 0.25 | 0.21 | 0.2054 | 0.2113 | 0.0595 | 0.25 | 0.1712 | 0.1571 | 0.1662 | 0.01543333 | 0.25 | 0.2057 | 0.1984 | 0.1928 | 0.04956667 | 0.25 | 0.217 | 0.2053 | 0.2038 | 0.0593 | 0.25 | 0.2214 | 0.2068 | 0.2161 | 0.06536667 | 0.25 | 0.1494 | 0.04446667 | 10.26661 | 50.91615 | 4.9593916 | 2592.454 | 0.01033333 | 47.39226 | 235.0368 | 55242.29 | 0.0004 | 1249 | 6194.281 | 4.9593916 | 38369118.3 | 0.0599 | 7.377195 | 36.5864 | 6.048669 | 36.5864
Air Force Institute of Technology
2950 Hobson Way
Wright-Patterson AFB, OH 45433
Nathan E. Ellsworth
Date: | 2022-09-12
Job# : | M-52
Measured by: | Tracy L. Brooks
Instruments: | LPSR300 (S/N 119H)
NATE
Mo(SiC) 100
| M0-0.1 SiC | [5 empty] | Mo | [6 empty] | KBR | R(Mo-MoSic 100) | Mo Sic (100)-KBr | F(R) =K/S | F(R) x E | Energy (eV) | (F(R) x E)^1/2 | R(Mo)-R(KBR) | (F(R) x E)^2 | R(MoSiC)-R(KBr)
WAVELENGTH, µm | Reflectance |  |  | Average | K/S | WAVELENGTH, µm | Reflectance |  |  | Average | K/S | K/S difference | WAVELENGTH, µm | Reflectance
1.4 | 0.3964 | 0.3981 | 0.4022 | 0.3989 | 0.4213056 | 1.4 | 0.3556 | 0.3518 | 0.3533 | 0.3535667 | 0.5880653 | 0.1667597 | 1.4 | 0.0954 | 0.04533333 | 0.3035 | 10.05208 | 8.902177 | 0.8856056 | 2.983652 | 0.2581667 | 79.24876 | 0.3035
1.367 | 0.3875 | 0.3892 | 0.3945 | 0.3904 | 0.4479376 | 1.367 | 0.346 | 0.3439 | 0.3448 | 0.3449 | 0.6280319 | 0.1800943 | 1.367 | 0.0963 | 0.0455 | 0.2941 | 10.01176 | 9.080513 | 0.9069846 | 3.013389 | 0.2486 | 82.45571 | 0.2941
1.333 | 0.3766 | 0.3777 | 0.3835 | 0.3792667 | 0.36272 | 1.333 | 0.3371 | 0.3339 | 0.3347 | 0.3352333 | 0.6761987 | 0.3134787 | 1.333 | 0.0962 | 0.04403333 | 0.2830667 | 10.37705 | 9.651886 | 0.9301185 | 3.106749 | 0.2390333 | 93.15891 | 0.2830667
1.3 | 0.3659 | 0.3671 | 0.373 | 0.3686667 | 0.3885281 | 1.3 | 0.3253 | 0.3255 | 0.3252 | 0.3253333 | 0.7301281 | 0.3416 | 1.3 | 0.0961 | 0.04333333 | 0.2725667 | 10.56013 | 10.0715 | 0.9537292 | 3.173563 | 0.2292333 | 101.4352 | 0.2725667
1.267 | 0.3546 | 0.358 | 0.3634 | 0.3586667 | 0.4142709 | 1.267 | 0.3173 | 0.3148 | 0.3149 | 0.3156667 | 0.7880486 | 0.3737777 | 1.267 | 0.0962 | 0.043 | 0.2624667 | 10.64941 | 10.42119 | 0.9785698 | 3.228186 | 0.2194667 | 108.6012 | 0.2624667
1.233 | 0.3472 | 0.3513 | 0.3531 | 0.3505333 | 0.4355219 | 1.233 | 0.3101 | 0.3059 | 0.307 | 0.3076667 | 0.8410743 | 0.4055524 | 1.233 | 0.0969 | 0.04286667 | 0.2536333 | 10.68551 | 10.74485 | 1.005554 | 3.277934 | 0.2107667 | 115.4519 | 0.2536333
1.2 | 0.3404 | 0.3387 | 0.3451 | 0.3414 | 0.46356 | 1.2 | 0.3016 | 0.2989 | 0.2987 | 0.2997333 | 0.896118 | 0.432558 | 1.2 | 0.096 | 0.04166667 | 0.2454 | 11.02083 | 11.3868 | 1.033207 | 3.374433 | 0.2037333 | 129.6592 | 0.2454
1.167 | 0.3289 | 0.3274 | 0.3365 | 0.3309333 | 0.4935865 | 1.167 | 0.2924 | 0.2883 | 0.2895 | 0.2900667 | 0.9738824 | 0.4802959 | 1.167 | 0.0975 | 0.04086667 | 0.2334333 | 11.25534 | 11.95794 | 1.062423 | 3.458025 | 0.1925667 | 142.9923 | 0.2334333
1.133 | 0.3155 | 0.3164 | 0.3204 | 0.3174333 | 0.540464 | 1.133 | 0.2804 | 0.275 | 0.2793 | 0.2782333 | 1.076383 | 0.5359185 | 1.133 | 0.0968 | 0.0392 | 0.2206333 | 11.7747 | 12.88512 | 1.094305 | 3.589585 | 0.1814333 | 166.0263 | 0.2206333
1.1 | 0.3038 | 0.3058 | 0.3094 | 0.3063333 | 0.5785552 | 1.1 | 0.2685 | 0.2669 | 0.2671 | 0.2675 | 1.188563 | 0.6100076 | 1.1 | 0.0983 | 0.03883333 | 0.2080333 | 11.89495 | 13.40721 | 1.127134 | 3.661586 | 0.1692 | 179.7533 | 0.2080333
1.067 | 0.2923 | 0.2936 | 0.3029 | 0.2962667 | 0.6200455 | 1.067 | 0.2574 | 0.2543 | 0.2544 | 0.2553667 | 1.326808 | 0.7067625 | 1.067 | 0.0976 | 0.0409 | 0.1986667 | 11.24539 | 13.06708 | 1.161994 | 3.614841 | 0.1577667 | 170.7485 | 0.1986667
1.033 | 0.2861 | 0.2875 | 0.2963 | 0.2899667 | 0.6450661 | 1.033 | 0.2475 | 0.2464 | 0.2446 | 0.2461667 | 1.453619 | 0.8085529 | 1.033 | 0.0984 | 0.0438 | 0.1915667 | 10.43743 | 12.52741 | 1.20024 | 3.539409 | 0.1477667 | 156.9361 | 0.1915667
1 | 0.2786 | 0.279 | 0.2895 | 0.2823667 | 0.6789929 | 1 | 0.2407 | 0.2388 | 0.2403 | 0.2399333 | 1.546642 | 0.867649 | 1 | 0.0984 | 0.04243333 | 0.1839667 | 10.80441 | 13.39582 | 1.2398479 | 3.66003 | 0.1415333 | 179.448 | 0.1839667
0.98 | 0.2725 | 0.2731 | 0.2834 | 0.2763333 | 0.7085354 | 0.98 | 0.2359 | 0.2355 | 0.2341 | 0.2351667 | 1.620204 | 0.9116688 | 0.98 | 0.0979 | 0.04116667 | 0.1784333 | 11.16633 | 14.1271 | 1.265151 | 3.758603 | 0.1372667 | 199.5748 | 0.1784333
0.96 | 0.2693 | 0.2685 | 0.2776 | 0.2718 | 0.730828 | 0.96 | 0.2326 | 0.2308 | 0.2305 | 0.2313 | 1.686554 | 0.9557261 | 0.96 | 0.0979 | 0.0405 | 0.1739 | 11.36593 | 14.67919 | 1.291508 | 3.831343 | 0.1334 | 215.4786 | 0.1739
0.94 | 0.2646 | 0.2651 | 0.2753 | 0.2683333 | 0.7498529 | 0.94 | 0.2294 | 0.228 | 0.226 | 0.2278 | 1.745172 | 0.9953195 | 0.94 | 0.0973 | 0.04053333 | 0.1710333 | 11.35579 | 14.97814 | 1.318987 | 3.870161 | 0.1305 | 224.3448 | 0.1710333
0.92 | 0.2611 | 0.262 | 0.2703 | 0.2644667 | 0.7662629 | 0.92 | 0.2262 | 0.2233 | 0.2241 | 0.2245333 | 1.82174 | 1.055477 | 0.92 | 0.0989 | 0.03993333 | 0.1655667 | 11.54083 | 15.55313 | 1.347661 | 3.943746 | 0.1256333 | 241.8999 | 0.1655667
0.9 | 0.2591 | 0.2595 | 0.2691 | 0.2625667 | 0.7808051 | 0.9 | 0.2219 | 0.222 | 0.221 | 0.2216333 | 1.863454 | 1.082649 | 0.9 | 0.0971 | 0.04093333 | 0.1654667 | 11.23545 | 15.47806 | 1.377609 | 3.934216 | 0.1245333 | 239.5702 | 0.1654667
0.88 | 0.257 | 0.2586 | 0.2632 | 0.2596 | 0.7940917 | 0.88 | 0.2206 | 0.2187 | 0.2193 | 0.2195333 | 1.919238 | 1.125147 | 0.88 | 0.0983 | 0.04006667 | 0.1613 | 11.49923 | 16.20148 | 1.408918 | 4.025106 | 0.1212333 | 262.4879 | 0.1613
0.86 | 0.2555 | 0.2544 | 0.2636 | 0.2578333 | 0.8071882 | 0.86 | 0.2199 | 0.2181 | 0.2164 | 0.2181333 | 1.936058 | 1.12887 | 0.86 | 0.097 | 0.0397 | 0.1608333 | 11.61431 | 16.74416 | 1.441684 | 4.091963 | 0.1211333 | 280.3668 | 0.1608333
0.84 | 0.2549 | 0.2564 | 0.2665 | 0.2592667 | 0.7971778 | 0.84 | 0.2209 | 0.2183 | 0.2173 | 0.2188333 | 1.929179 | 1.132001 | 0.84 | 0.0978 | 0.04043333 | 0.1614667 | 11.38625 | 16.80621 | 1.476009 | 4.099538 | 0.1210333 | 282.4488 | 0.1614667
0.82 | 0.257 | 0.2559 | 0.2644 | 0.2591 | 0.7948808 | 0.82 | 0.2197 | 0.2173 | 0.2177 | 0.2182333 | 1.955934 | 1.161053 | 0.82 | 0.0991 | 0.04086667 | 0.16 | 11.25534 | 17.01819 | 1.51201 | 4.125311 | 0.1191333 | 289.6187 | 0.16
0.8 | 0.2561 | 0.2559 | 0.2634 | 0.2584667 | 0.8013874 | 0.8 | 0.2192 | 0.2186 | 0.2181 | 0.2186333 | 1.934539 | 1.133152 | 0.8 | 0.0979 | 0.03983333 | 0.1605667 | 11.57222 | 17.93474 | 1.549809875 | 4.234942 | 0.1207333 | 321.6548 | 0.1605667
0.78 | 0.254 | 0.2577 | 0.2632 | 0.2583 | 0.8040655 | 0.78 | 0.2195 | 0.2165 | 0.2172 | 0.2177333 | 1.946832 | 1.142767 | 0.78 | 0.0972 | 0.04056667 | 0.1611 | 11.34567 | 18.0345 | 1.589549 | 4.246705 | 0.1205333 | 325.2432 | 0.1611
0.76 | 0.2575 | 0.2572 | 0.2635 | 0.2594 | 0.7949515 | 0.76 | 0.2206 | 0.2179 | 0.2179 | 0.2188 | 1.936112 | 1.141161 | 0.76 | 0.0984 | 0.0406 | 0.161 | 11.33557 | 18.49261 | 1.631379 | 4.300304 | 0.1204 | 341.9766 | 0.161
0.74 | 0.2572 | 0.2578 | 0.2628 | 0.2592667 | 0.796434 | 0.74 | 0.2196 | 0.2186 | 0.2192 | 0.2191333 | 1.925793 | 1.129359 | 0.74 | 0.0981 | 0.04013333 | 0.1611667 | 11.47854 | 19.23195 | 1.67547 | 4.385425 | 0.1210333 | 369.8678 | 0.1611667
0.72 | 0.2583 | 0.2603 | 0.2667 | 0.2617667 | 0.7790383 | 0.72 | 0.222 | 0.2191 | 0.2203 | 0.2204667 | 1.912477 | 1.133438 | 0.72 | 0.0996 | 0.0413 | 0.1621667 | 11.12719 | 19.16114 | 1.722011 | 4.377344 | 0.1208667 | 367.1492 | 0.1621667
0.7 | 0.2599 | 0.2575 | 0.2673 | 0.2615667 | 0.7835454 | 0.7 | 0.221 | 0.2199 | 0.219 | 0.2199667 | 1.908965 | 1.12542 | 0.7 | 0.0982 | 0.0416 | 0.1633667 | 11.04003 | 19.55423 | 1.771211 | 4.422016 | 0.1217667 | 382.3678 | 0.1633667
0.68 | 0.2575 | 0.2593 | 0.2655 | 0.2607667 | 0.7884063 | 0.68 | 0.2192 | 0.2186 | 0.2198 | 0.2192 | 1.923333 | 1.134926 | 0.68 | 0.098 | 0.04156667 | 0.1627667 | 11.04965 | 20.14689 | 1.823306 | 4.488529 | 0.1212 | 405.8974 | 0.1627667
0.66 | 0.2575 | 0.258 | 0.2633 | 0.2596 | 0.7938444 | 0.66 | 0.2207 | 0.2171 | 0.2161 | 0.2179667 | 1.954368 | 1.160524 | 0.66 | 0.0984 | 0.04163333 | 0.1612 | 11.03042 | 20.72129 | 1.878557 | 4.552064 | 0.1195667 | 429.3717 | 0.1612
0.64 | 0.2544 | 0.2546 | 0.2631 | 0.2573667 | 0.8090696 | 0.64 | 0.2191 | 0.2146 | 0.2193 | 0.2176667 | 1.949338 | 1.140269 | 0.64 | 0.0973 | 0.0397 | 0.1600667 | 11.61431 | 22.49996 | 1.937262 | 4.743413 | 0.1203667 | 506.2483 | 0.1600667
0.62 | 0.2556 | 0.2573 | 0.2653 | 0.2594 | 0.7900078 | 0.62 | 0.2178 | 0.2168 | 0.2174 | 0.2173333 | 1.990398 | 1.20039 | 0.62 | 0.1004 | 0.04206667 | 0.159 | 10.90693 | 21.81118 | 1.999755 | 4.670244 | 0.1169333 | 475.7276 | 0.159
0.6 | 0.2553 | 0.2557 | 0.2623 | 0.2577667 | 0.8015674 | 0.6 | 0.2168 | 0.2157 | 0.2179 | 0.2168 | 1.991407 | 1.18984 | 0.6 | 0.0994 | 0.04096667 | 0.1583667 | 11.22553 | 23.19658 | 2.066413 | 4.816283 | 0.1174 | 538.0813 | 0.1583667
0.58 | 0.2533 | 0.2531 | 0.2631 | 0.2565 | 0.8124744 | 0.58 | 0.2161 | 0.2169 | 0.2158 | 0.2162667 | 1.986908 | 1.174434 | 0.58 | 0.0979 | 0.04023333 | 0.1586 | 11.44762 | 24.47123 | 2.137669 | 4.94684 | 0.1183667 | 598.8409 | 0.1586
0.56 | 0.2544 | 0.2538 | 0.2631 | 0.2571 | 0.8063151 | 0.56 | 0.2179 | 0.2166 | 0.2144 | 0.2163 | 1.998355 | 1.19204 | 0.56 | 0.099 | 0.0408 | 0.1581 | 11.2753 | 24.96368 | 2.214014 | 4.996366 | 0.1173 | 623.1852 | 0.1581
0.54 | 0.2586 | 0.2567 | 0.258 | 0.2577667 | 0.804313 | 0.54 | 0.2184 | 0.2186 | 0.2155 | 0.2175 | 1.963631 | 1.159318 | 0.54 | 0.0983 | 0.04026667 | 0.1594667 | 11.43735 | 26.26033 | 2.296015 | 5.124483 | 0.1192 | 689.6048 | 0.1594667
0.52 | 0.257 | 0.2569 | 0.2633 | 0.2590667 | 0.7963049 | 0.52 | 0.2183 | 0.2186 | 0.2181 | 0.2183333 | 1.948413 | 1.152109 | 0.52 | 0.0986 | 0.04073333 | 0.1604667 | 11.29533 | 26.9317 | 2.384323 | 5.189576 | 0.1197333 | 725.3167 | 0.1604667
0.5 | 0.2574 | 0.2559 | 0.262 | 0.2584333 | 0.7938714 | 0.5 | 0.2163 | 0.2148 | 0.2184 | 0.2165 | 2.016477 | 1.222606 | 0.5 | 0.101 | 0.04193333 | 0.1574333 | 10.94466 | 27.13942 | 2.4796958 | 5.20955 | 0.1155 | 736.5479 | 0.1574333
0.48 | 0.252 | 0.2525 | 0.2609 | 0.2551333 | 0.8084135 | 0.48 | 0.2159 | 0.2156 | 0.2144 | 0.2153 | 2.064154 | 1.255741 | 0.48 | 0.1026 | 0.03983333 | 0.1525333 | 11.57222 | 29.89123 | 2.583016 | 5.467287 | 0.1127 | 893.4856 | 0.1525333
0.46 | 0.2521 | 0.2515 | 0.2564 | 0.2533333 | 0.8202535 | 0.46 | 0.2123 | 0.2145 | 0.2146 | 0.2138 | 2.093603 | 1.27335 | 0.46 | 0.102 | 0.03953333 | 0.1513333 | 11.66732 | 31.44718 | 2.695322 | 5.607779 | 0.1118 | 988.9253 | 0.1513333
0.45 | 0.2484 | 0.251 | 0.2537 | 0.2510333 | 0.8221287 | 0.45 | 0.2132 | 0.2109 | 0.2142 | 0.2127667 | 2.180354 | 1.358225 | 0.45 | 0.1065 | 0.03826667 | 0.1445333 | 12.08534 | 33.29773 | 2.755218 | 5.770418 | 0.1062667 | 1108.739 | 0.1445333
0.44 | 0.2457 | 0.2452 | 0.2521 | 0.2476667 | 0.8446703 | 0.44 | 0.2091 | 0.2106 | 0.2106 | 0.2101 | 2.239022 | 1.394351 | 0.44 | 0.1055 | 0.03756667 | 0.1421667 | 12.32846 | 34.73957 | 2.817836 | 5.894028 | 0.1046 | 1206.837 | 0.1421667
0.43 | 0.2444 | 0.247 | 0.2535 | 0.2483 | 0.8341139 | 0.43 | 0.2099 | 0.2089 | 0.2096 | 0.2094667 | 2.297181 | 1.463068 | 0.43 | 0.1081 | 0.03883333 | 0.1402 | 11.89495 | 34.29752 | 2.883367 | 5.856408 | 0.1013667 | 1176.32 | 0.1402
0.42 | 0.2386 | 0.2393 | 0.248 | 0.2419667 | 0.8712642 | 0.42 | 0.2065 | 0.2083 | 0.2067 | 0.2071667 | 2.376634 | 1.50537 | 0.42 | 0.1087 | 0.0348 | 0.1332667 | 13.38522 | 39.51341 | 2.952019 | 6.285969 | 0.09846667 | 1561.31 | 0.1332667
0.41 | 0.2285 | 0.2288 | 0.2368 | 0.2313667 | 0.9655737 | 0.41 | 0.2043 | 0.1995 | 0.2054 | 0.2030667 | 2.359546 | 1.393973 | 0.41 | 0.1002 | 0.0283 | 0.1311667 | 16.68199 | 50.44667 | 3.024019 | 7.102582 | 0.1028667 | 2544.867 | 0.1311667
0.4 | 0.2259 | 0.2276 | 0.2372 | 0.2302333 | 0.9444685 | 0.4 | 0.2008 | 0.2011 | 0.2032 | 0.2017 | 2.589409 | 1.644941 | 0.4 | 0.1103 | 0.02853333 | 0.1199333 | 16.53763 | 51.26037 | 3.09961975 | 7.159635 | 0.0914 | 2627.625 | 0.1199333