## Sheet1
|  | Mo Mean Surface Resistivity (Ohm/sq) |  |  |  |  | Mo-SiC 18nm Mean Surface Resistivity (Ohm/sq) |  |  |  |  | Mo-SiC 80nm Mean Surface Resistivity (Ohm/sq)
|  | Speed (mm/s) |  |  |  |  | Speed (mm/s) |  |  |  |  | Speed (mm/s)
|  | 200 | 400 | 600 |  |  | 200 | 400 | 600 |  |  | 200 | 400 | 600
Power (W) | 200 | 0.6263321 | 0.6268373 | 0.6267415 | Power (W) | 200 | 0.6157888 | 0.6160153 | 0.6161126 | Power (W) | 200 | 0.5878454 | 0.6027927 | 0.614066
| 250 | 0.6266572 | 0.6260754 | 0.6264016 |  | 250 | 0.6154036 | 0.6154798 | 0.6162104 |  | 250 | 0.5901764 | 0.6154979 | 0.6122362
| 300 | 0.6257213 | 0.6260759 | 0.6261219 |  | 300 | 0.6158874 | 0.6160002 | 0.6158901 |  | 300 | 0.5837181 | 0.5959183 | 0.6000719
| 350 | 0.6248993 | 0.6248931 | 0.6252315 |  | 350 | 0.6151394 | 0.6153143 | 0.6154122 |  | 350 | 0.5847041 | 0.5864607 | 0.5752573
| 400 | 0.6252011 | 0.6254961 | 0.6252462 |  | 400 | 0.6147461 | 0.6151303 | 0.6149708 |  | 400 | 0.5688948 | 0.5759132 | 0.5760888
|  | Mo Standard Error Surface Resistivity (Ohm/sq) |  |  |  |  | Mo-SiC 18nm Standard Error Surface Resistivity (Ohm/sq) |  |  |  |  | Mo-SiC 80nm Standard Error Surface Resistivity (Ohm/sq)
|  | Speed (mm/s) |  |  |  |  | Speed (mm/s) |  |  |  |  | Speed (mm/s)
|  | 200 | 400 | 600 |  |  | 200 | 400 | 600 |  |  | 200 | 400 | 600
Power (W) | 200 | 0.0001850872 | 0.0001848221 | 0.0001851638 | Power (W) | 200 | 0.0001848789 | 0.0001847363 | 0.000184665 | Power (W) | 200 | 0.0001792788 | 0.0001777554 | 0.0001693205
| 250 | 0.0001849762 | 0.0001848464 | 0.0001852227 |  | 250 | 0.0001847328 | 0.0001846792 | 0.0001852448 |  | 250 | 0.0001740951 | 0.0001816519 | 0.000180761
| 300 | 0.0001848947 | 0.0001849305 | 0.0001849533 |  | 300 | 0.000136737 | 0.0001850611 | 0.0001847459 |  | 300 | 4.106861e-06 | 0.0005552991 | 0.0001801105
| 350 | 0.0001849336 | 0.0001845995 | 0.0001678081 |  | 350 | 0.0001440461 | 0.0001847069 | 0.0001847982 |  | 350 | 0.0001786099 | 0.0001850702 | 0.0001846814
| 400 | 0.000184987 | 0.0001851572 | 0.0001849749 |  | 400 | 0.000184622 | 0.0001845564 | 0.0001844679 |  | 400 | 0.000182844 | 0.0001849444 | 0.0001849748
|  | Mo |  |  |  |  | Mo-SiC 18nm |  |  |  |  | Mo-SiC 80nm
| Printing Parameter | Mean Surface Resistivity | Standard Error |  |  |  | Mean Surface Resistivity | Standard Error |  |  |  | Mean Surface Resistivity | Standard Error
| 200 (W) 200 (mm/s) | 0.6263321 | 0.0001850872 |  |  |  | 0.6157888 | 0.0001848789 |  |  |  | 0.5878454 | 0.0001792788
| 200 (W) 400 (mm/s) | 0.6268373 | 0.0001848221 |  |  |  | 0.6160153 | 0.0001847363 |  |  |  | 0.6027927 | 0.0001777554
| 200 (W) 600 (mm/s) | 0.6267415 | 0.0001851638 |  |  |  | 0.6161126 | 0.000184665 |  |  |  | 0.614066 | 0.0001693205
| 250 (W) 200 (mm/s) | 0.6266572 | 0.0001849762 |  |  |  | 0.6154036 | 0.0001847328 |  |  |  | 0.5901764 | 0.0001740951
| 250 (W) 400 (mm/s) | 0.6260754 | 0.0001848464 |  |  |  | 0.6154798 | 0.0001846792 |  |  |  | 0.6154979 | 0.0001816519
| 250 (W) 600 (mm/s) | 0.6264016 | 0.0001852227 |  |  |  | 0.6162104 | 0.0001852448 |  |  |  | 0.6122362 | 0.000180761
| 300 (W) 200 (mm/s) | 0.6257213 | 0.0001848947 |  |  |  | 0.6158874 | 0.000136737 |  |  |  | 0.5837181 | 4.106861e-06
| 300 (W) 400 (mm/s) | 0.6260759 | 0.0001849305 |  |  |  | 0.6160002 | 0.0001850611 |  |  |  | 0.5959183 | 0.0005552991
| 300 (W) 600 (mm/s) | 0.6261219 | 0.0001849533 |  |  |  | 0.6158901 | 0.0001847459 |  |  |  | 0.6000719 | 0.0001801105
| 350 (W) 200 (mm/s) | 0.6248993 | 0.0001849336 |  |  |  | 0.6151394 | 0.0001440461 |  |  |  | 0.5847041 | 0.0001786099
| 350 (W) 400 (mm/s) | 0.6248931 | 0.0001845995 |  |  |  | 0.6153143 | 0.0001847069 |  |  |  | 0.5864607 | 0.0001850702
| 350 (W) 600 (mm/s) | 0.6252315 | 0.0001678081 |  |  |  | 0.6154122 | 0.0001847982 |  |  |  | 0.5752573 | 0.0001846814
| 400 (W) 200 (mm/s) | 0.6252011 | 0.000184987 |  |  |  | 0.6147461 | 0.000184622 |  |  |  | 0.5688948 | 0.000182844
| 400 (W) 400 (mm/s) | 0.6254961 | 0.0001851572 |  |  |  | 0.6151303 | 0.0001845564 |  |  |  | 0.5759132 | 0.0001849444
| 400 (W) 600 (mm/s) | 0.6252462 | 0.0001849749 |  |  |  | 0.6149708 | 0.0001844679 |  |  |  | 0.5760888 | 0.0001849748
.579112345
Mo Puck