## Data (Printing Parameters)
|  | Mo Mean Surface Roughness (μm) |  |  |  |  | Mo-SiC 18nm Mean Surface Roughness (μm) |  |  |  |  | Mo-SiC 80nm Mean Surface Roughness (μm)
|  | Speed (mm/s) |  |  |  |  | Speed (mm/s) |  |  |  |  | Speed (mm/s)
|  | 200 | 400 | 600 |  |  | 200 | 400 | 600 |  |  | 200 | 400 | 600
Printing Laser Power (W) | 200 | 82.64 | 103.52 | 76.2 | Printing Laser Power (W) | 200 | 69.39 | 56.81 | 52.77 | Printing Laser Power (W) | 200 | 76.96 | 51.15 | 67.63
| 250 | 86.32 | 87.22 | 65.03 |  | 250 | 47.66 | 57.45 | 106.98 |  | 250 | 78 | 39.28 | 80.58
| 300 | 151.12 | 112.81 | 128.64 |  | 300 | 71.67 | 31.68 | 80.28 |  | 300 | 103.18 | 86.04 | 98.87
| 350 | 69.06 | 170.38 | 77.91 |  | 350 | 76.5 | 48.77 | 49.61 |  | 350 | 68.79 | 153.55 | 83.62
| 400 | 163.62 | 156.72 | 126.54 |  | 400 | 30.97 | 59.41 | 177.93 |  | 400 | 81.81 | 113.58 | 83.81
|  | Mo Standard Error Surface Roughness (μm) |  |  |  |  | Mo-SiC 18nm Standard Error Surface Roughness (μm) |  |  |  |  | Mo-SiC 80nm Standard Error Surface Roughness (μm)
|  | Speed (mm/s) |  |  |  |  | Speed (mm/s) |  |  |  |  | Speed (mm/s)
|  | 200 | 400 | 600 |  |  | 200 | 400 | 600 |  |  | 200 | 400 | 600
Printing Laser Power (W) | 200 |  |  |  | Printing Laser Power (W) | 200 |  |  |  | Printing Laser Power (W) | 200
| 250 |  |  |  |  | 250 |  |  |  |  | 250
| 300 |  |  |  |  | 300 |  |  |  |  | 300
| 350 |  |  |  |  | 350 |  |  |  |  | 350
| 400 |  |  |  |  | 400 |  |  |  |  | 400
|  | Mo |  |  |  |  | Mo-SiC 18nm |  |  |  |  | Mo-SiC 80nm
| Printing Parameter | Mean Surface Roughness (μm) | Standard Error |  |  |  | Mean Surface Roughness (μm) | Standard Error |  |  |  | Mean Surface Roughness (μm) | Standard Error
| 200 (W) 200 (mm/s) | 82.64 | 0 |  |  |  | 69.39 | 0 |  |  |  | 76.96 | 0
| 200 (W) 400 (mm/s) | 103.52 | 0 |  |  |  | 56.81 | 0 |  |  |  | 51.15 | 0
| 200 (W) 600 (mm/s) | 76.2 | 0 |  |  |  | 52.77 | 0 |  |  |  | 67.63 | 0
| 250 (W) 200 (mm/s) | 86.32 | 0 |  |  |  | 47.66 | 0 |  |  |  | 78 | 0
| 250 (W) 400 (mm/s) | 87.22 | 0 |  |  |  | 57.45 | 0 |  |  |  | 39.28 | 0
| 250 (W) 600 (mm/s) | 65.03 | 0 |  |  |  | 106.98 | 0 |  |  |  | 80.58 | 0
| 300 (W) 200 (mm/s) | 151.12 | 0 |  |  |  | 71.67 | 0 |  |  |  | 103.18 | 0
| 300 (W) 400 (mm/s) | 112.81 | 0 |  |  |  | 31.68 | 0 |  |  |  | 86.04 | 0
| 300 (W) 600 (mm/s) | 128.64 | 0 |  |  |  | 80.28 | 0 |  |  |  | 98.87 | 0
| 350 (W) 200 (mm/s) | 69.06 | 0 |  |  |  | 76.5 | 0 |  |  |  | 68.79 | 0
| 350 (W) 400 (mm/s) | 170.38 | 0 |  |  |  | 48.77 | 0 |  |  |  | 153.55 | 0
| 350 (W) 600 (mm/s) | 77.91 | 0 |  |  |  | 49.61 | 0 |  |  |  | 83.62 | 0
| 400 (W) 200 (mm/s) | 163.62 | 0 |  |  |  | 30.97 | 0 |  |  |  | 81.81 | 0
| 400 (W) 400 (mm/s) | 156.72 | 0 |  |  |  | 59.41 | 0 |  |  |  | 113.58 | 0
| 400 (W) 600 (mm/s) | 126.54 | 0 |  |  |  | 177.93 | 0 |  |  |  | 83.81 | 0
.579112345
Mo Puck

## Data (Linear Energy Density)
| Mo |  |  | Mo-SiC 18nm |  |  |  | Mo-SiC 80nm
LED | Mean Surface Roughness (μm) | Standard Error | LED | Mean Surface Roughness (μm) | Standard Error | % Decrease | LED | Mean Surface Roughness (μm) | Standard Error | % Decrease
1 | 82.64 | 0 | 1 | 69.39 | 0 | 16.0334 | 1 | 76.96 | 0 | 6.873185
0.5 | 103.52 | 0 | 0.5 | 56.81 | 0 | 45.12172 | 0.5 | 51.15 | 0 | 50.58926
0.3333333 | 76.2 | 0 | 0.3333333 | 52.77 | 0 | 30.74803 | 0.3333333 | 67.63 | 0 | 11.24672
1.25 | 86.32 | 0 | 1.25 | 47.66 | 0 | 44.78684 | 1.25 | 78 | 0 | 9.638554
0.625 | 87.22 | 0 | 0.625 | 57.45 | 0 | 34.13208 | 0.625 | 39.28 | 0 | 54.96446
0.4166667 | 65.03 | 0 | 0.4166667 | 106.98 | 0 | -64.50869 | 0.4166667 | 80.58 | 0 | -23.91204
1.5 | 151.12 | 0 | 1.5 | 71.67 | 0 | 52.57411 | 1.5 | 103.18 | 0 | 31.72313
0.75 | 112.81 | 0 | 0.75 | 31.68 | 0 | 71.91738 | 0.75 | 86.04 | 0 | 23.73017
0.5 | 128.64 | 0 | 0.5 | 80.28 | 0 | 37.59328 | 0.5 | 98.87 | 0 | 23.1421
1.75 | 69.06 | 0 | 1.75 | 76.5 | 0 | -10.77324 | 1.75 | 68.79 | 0 | 0.3909644
0.875 | 170.38 | 0 | 0.875 | 48.77 | 0 | 71.37575 | 0.875 | 153.55 | 0 | 9.87792
0.5833333 | 77.91 | 0 | 0.5833333 | 49.61 | 0 | 36.32396 | 0.5833333 | 83.62 | 0 | -7.328969
2 | 163.62 | 0 | 2 | 30.97 | 0 | 81.072 | 2 | 81.81 | 0 | 50
1 | 156.72 | 0 | 1 | 59.41 | 0 | 62.09163 | 1 | 113.58 | 0 | 27.5268
0.6666667 | 126.54 | 0 | 0.6666667 | 177.93 | 0 | -40.61166 | 0.6666667 | 83.81 | 0 | 33.76798
[5 empty] | Average | 31.19177 |  |  |  | 20.14868