## Data (Printing Parameters)
|  | Mo Mean Vickers Hardness (HV) |  |  |  |  | Mo-SiC 18nm Mean Vickers Hardness (HV) |  |  |  |  | Mo-SiC 80nm Mean Vickers Hardness (HV)
|  | Speed (mm/s) |  |  |  |  | Speed (mm/s) |  |  |  |  | Speed (mm/s)
|  | 200 | 400 | 600 |  |  | 200 | 400 | 600 |  |  | 200 | 400 | 600
Printing Laser Power (W) | 200 | 252.4218 | 249.5442 | 236.7674 | Printing Laser Power (W) | 200 | 274.851 | 282.3742 | 253.916 | Printing Laser Power (W) | 200 | 292.552 | 275.4078 | 270.255
| 250 | 257.2176 | 257.2876 | 268.5234 |  | 250 | 290.8662 | 264.2448 | 285.0072 |  | 250 | 273.4954 | 257.9152 | 239.2898
| 300 | 230.787 | 235.461 | 244.6222 |  | 300 | 286.612 | 290.7948 | 274.912 |  | 300 | 275.2684 | 243.362 | 298.9134
| 350 | 240.5404 | 250.2102 | 245.022 |  | 350 | 299.5248 | 257.4578 | 264.0612 |  | 350 | 284.0258 | 265.4362 | 262.1044
| 400 | 248.1382 | 224.153 | 237.4028 |  | 400 | 277.9534 | 277.8288 | 263.8104 |  | 400 | 274.3782 | 271.0956 | 270.9416
|  | Mo Standard Error Vickers Hardness (HV) |  |  |  |  | Mo-SiC 18nm Standard Error Vickers Hardness (HV) |  |  |  |  | Mo-SiC 80nm Standard Error Vickers Hardness (HV)
|  | Speed (mm/s) |  |  |  |  | Speed (mm/s) |  |  |  |  | Speed (mm/s)
|  | 200 | 400 | 600 |  |  | 200 | 400 | 600 |  |  | 200 | 400 | 600
Printing Laser Power (W) | 200 |  |  |  | Printing Laser Power (W) | 200 |  |  |  | Printing Laser Power (W) | 200
| 250 |  |  |  |  | 250 |  |  |  |  | 250
| 300 |  |  |  |  | 300 |  |  |  |  | 300
| 350 |  |  |  |  | 350 |  |  |  |  | 350
| 400 |  |  |  |  | 400 |  |  |  |  | 400
|  | Mo |  |  |  |  | Mo-SiC 18nm |  |  |  |  | Mo-SiC 80nm
| Printing Parameter | Mean Vickers Hardness | Standard Error |  |  |  | Mean Vickers Hardness | Standard Error |  |  |  | Mean Vickers Hardness | Standard Error
| 200 (W) 200 (mm/s) | 252.4218 | 4.323913 |  |  |  | 274.851 | 13.88259 |  |  |  | 292.552 | 10.33833
| 200 (W) 400 (mm/s) | 249.5442 | 8.304938 |  |  |  | 282.3742 | 6.732916 |  |  |  | 275.4078 | 10.48999
| 200 (W) 600 (mm/s) | 236.7674 | 15.80437 |  |  |  | 253.916 | 22.15347 |  |  |  | 270.255 | 14.26841
| 250 (W) 200 (mm/s) | 257.2176 | 13.9551 |  |  |  | 290.8662 | 9.545097 |  |  |  | 273.4954 | 9.304336
| 250 (W) 400 (mm/s) | 257.2876 | 7.029496 |  |  |  | 264.2448 | 13.19408 |  |  |  | 257.9152 | 11.78221
| 250 (W) 600 (mm/s) | 268.5234 | 12.20225 |  |  |  | 285.0072 | 15.00171 |  |  |  | 239.2898 | 11.37613
| 300 (W) 200 (mm/s) | 230.787 | 7.20294 |  |  |  | 286.612 | 10.08365 |  |  |  | 275.2684 | 4.010584
| 300 (W) 400 (mm/s) | 235.461 | 6.14555 |  |  |  | 290.7948 | 8.331028 |  |  |  | 243.362 | 8.263102
| 300 (W) 600 (mm/s) | 244.6222 | 13.82202 |  |  |  | 274.912 | 6.765308 |  |  |  | 298.9134 | 4.4683
| 350 (W) 200 (mm/s) | 240.5404 | 6.524567 |  |  |  | 299.5248 | 7.824505 |  |  |  | 284.0258 | 4.112438
| 350 (W) 400 (mm/s) | 250.2102 | 10.1718 |  |  |  | 257.4578 | 2.335168 |  |  |  | 265.4362 | 10.11987
| 350 (W) 600 (mm/s) | 245.022 | 7.355883 |  |  |  | 264.0612 | 5.759806 |  |  |  | 262.1044 | 7.088218
| 400 (W) 200 (mm/s) | 248.1382 | 4.753558 |  |  |  | 277.9534 | 4.431331 |  |  |  | 274.3782 | 9.194664
| 400 (W) 400 (mm/s) | 224.153 | 3.000548 |  |  |  | 277.8288 | 7.016309 |  |  |  | 271.0956 | 7.831882
| 400 (W) 600 (mm/s) | 237.4028 | 14.13289 |  |  |  | 263.8104 | 7.468033 |  |  |  | 270.9416 | 4.587089
.579112345
Mo Puck

## Data (Linear Energy Density)
| Mo |  |  | Mo-SiC 18nm |  |  |  | Mo-SiC 80nm
LED | Mean Vickers Hardness | Standard Error | LED | Mean Vickers Hardness | Standard Error | % Increase | LED | Mean Vickers Hardness | Standard Error | % Increase
1 | 252.4218 | 4.323913 | 1 | 274.851 | 13.88259 | 8.885603 | 1 | 292.552 | 10.33833 | 15.89807
0.5 | 249.5442 | 8.304938 | 0.5 | 282.3742 | 6.732916 | 13.15599 | 0.5 | 275.4078 | 10.48999 | 10.36434
0.3333333 | 236.7674 | 15.80437 | 0.3333333 | 253.916 | 22.15347 | 7.242805 | 0.3333333 | 270.255 | 14.26841 | 14.14367
1.25 | 257.2176 | 13.9551 | 1.25 | 290.8662 | 9.545097 | 13.08176 | 1.25 | 273.4954 | 9.304336 | 6.328416
0.625 | 257.2876 | 7.029496 | 0.625 | 264.2448 | 13.19408 | 2.704056 | 0.625 | 257.9152 | 11.78221 | 0.2439294
0.4166667 | 268.5234 | 12.20225 | 0.4166667 | 285.0072 | 15.00171 | 6.138683 | 0.4166667 | 239.2898 | 11.37613 | -10.8868
1.5 | 230.787 | 7.20294 | 1.5 | 286.612 | 10.08365 | 24.18897 | 1.5 | 275.2684 | 4.010584 | 19.27379
0.75 | 235.461 | 6.14555 | 0.75 | 290.7948 | 8.331028 | 23.5002 | 0.75 | 243.362 | 8.263102 | 3.355545
0.5 | 244.6222 | 13.82202 | 0.5 | 274.912 | 6.765308 | 12.38228 | 0.5 | 298.9134 | 4.4683 | 22.1939
1.75 | 240.5404 | 6.524567 | 1.75 | 299.5248 | 7.824505 | 24.52162 | 1.75 | 284.0258 | 4.112438 | 18.07821
0.875 | 250.2102 | 10.1718 | 0.875 | 257.4578 | 2.335168 | 2.896605 | 0.875 | 265.4362 | 10.11987 | 6.085283
0.5833333 | 245.022 | 7.355883 | 0.5833333 | 264.0612 | 5.759806 | 7.770404 | 0.5833333 | 262.1044 | 7.088218 | 6.971782
2 | 248.1382 | 4.753558 | 2 | 277.9534 | 4.431331 | 12.01556 | 2 | 274.3782 | 9.194664 | 10.57475
1 | 224.153 | 3.000548 | 1 | 277.8288 | 7.016309 | 23.94605 | 1 | 271.0956 | 7.831882 | 20.94221
0.6666667 | 237.4028 | 14.13289 | 0.6666667 | 263.8104 | 7.468033 | 11.12354 | 0.6666667 | 270.9416 | 4.587089 | 14.12738
[6 empty] | 12.90361 |  |  |  | 10.51297
Ellsworth 2021
| Mo |  |  | Mo-SiC
LED | Mean Vickers Hardness | Standard Error | LED | Mean Vickers Hardness | Standard Error | % Increase
2 | 178 | 22 | 2 | 272 | 5 | 52.80899
1 | 208 | 11 | 1 | 281 | 20 | 35.09615
0.5 | 120 | 18 | 0.5 | 304 | 12 | 153.3333
0.25 | 124 | 21 | 0.25 | 317 | 6 | 155.6452
99.22091

## Data (Uncertainty and Porosity)
Mo |  | Mo-SiC 18nm |  | Mo-SiC 80nm
Mean Porosity | Standard Error | Mean Porosity | Standard Error | Mean Porosity | Standard Error
33.08814 | 4.323913 | 52.2167 | 13.88259 | 24.4981 | 10.33833
32.55998 | 8.304938 | 29.39092 | 6.732916 | 33.28239 | 10.48999
63.03973 | 15.80437 | 65.04145 | 22.15347 | 38.14721 | 14.26841
38.64222 | 13.9551 | 44.42958 | 9.545097 | 26.87713 | 9.304336
28.83081 | 7.029496 | 28.97166 | 13.19408 | 13.79179 | 11.78221
58.20665 | 12.20225 | 33.42571 | 15.00171 | 21.12278 | 11.37613
5.575333 | 7.20294 | 18.39283 | 10.08365 | 4.931845 | 4.010584
23.09291 | 6.14555 | 42.3287 | 8.331028 | 21.75991 | 8.263102
45.32266 | 13.82202 | 40.50749 | 6.765308 | 10.09792 | 4.4683
26.02942 | 6.524567 | 23.56741 | 7.824505 | 3.935188 | 4.112438
30.7123 | 10.1718 | 9.473342 | 2.335168 | 11.2675 | 10.11987
30.84756 | 7.355883 | 8.117248 | 5.759806 | 15.93949 | 7.088218
0.9750129 | 4.753558 | 16.04308 | 4.431331 | 10.59998 | 9.194664
20.26514 | 3.000548 | 26.86831 | 7.016309 | 11.95569 | 7.831882
54.00267 | 14.13289 | 47.72435 | 7.468033 | 4.822666 | 4.587089
.579112345
Mo Puck